## Processing Weights A
Heavy Mineral Concentrate Processing Weights
Client: Geological Survey of Canada
File Name: 20198038 - GSC - Corrigan - (18HC) - KIM-MMSIM - February 2019
Total Number of Samples in this Report: 52
ODM Batch Number(s): 8060
Weight of -2.0 mm Table Concentrate (g)
0.25 to 2.0 mm Heavy Liquid Separation at S.G. 3.20
HMC S.G.>3.20
Nonferromagnetic HMC
Processed Split
Total
Sample Number | Total | -0.25 mm | Total | Lights S.G. <3.2 | Total | -0.25 mm (wash) | Mag | Total | % | Weight | 0.25 to 0.5 mm | 0.5 to 1.0 mm | 1.0 to 2.0 mm
18HC4054 | 829 | 463.3 | 365.7 | 313.7 | 52 | 8.6 | 11.6 | 31.8 | 100 | 31.8 | 27.9 | 3.7 | 0.2
18HC4000 | 1167.7 | 844 | 323.7 | 247 | 76.7 | 9.7 | 14.3 | 52.7 | 100 | 52.7 | 36.3 | 13.6 | 2.8
18HC4002 | 928.5 | 640.3 | 288.2 | 244.8 | 43.4 | 12.3 | 9.3 | 21.8 | 100 | 21.8 | 15.1 | 5.3 | 1.4
18HC4003 | 1288 | 839.3 | 448.7 | 349.1 | 99.6 | 17.1 | 21 | 61.5 | 100 | 61.5 | 37.1 | 18.9 | 5.5
18HC4004 | 1056.3 | 749.3 | 307 | 224.5 | 82.5 | 11.6 | 19.8 | 51.1 | 100 | 51.1 | 35.3 | 13 | 2.8
18HC4006 | 836.7 | 508.2 | 328.5 | 249.8 | 78.7 | 11.9 | 16.4 | 50.4 | 100 | 50.4 | 28.9 | 17 | 4.5
18HC4055 | 886.2 | 488 | 398.2 | 339 | 59.2 | 9.2 | 12.2 | 37.8 | 100 | 37.8 | 31.7 | 5.6 | 0.5
18HC4007 | 786 | 501.1 | 284.9 | 192.6 | 92.3 | 14.3 | 21.6 | 56.4 | 100 | 56.4 | 29.9 | 19.4 | 7.1
18HC4008 | 1150.9 | 708.4 | 442.5 | 296 | 146.5 | 10.4 | 36.9 | 99.2 | 100 | 99.2 | 54.9 | 31.4 | 12.9
18HC4009 | 1168.9 | 764.2 | 404.7 | 286 | 118.7 | 17.6 | 28.3 | 72.8 | 100 | 72.8 | 38.7 | 23.8 | 10.3
18HC4010 | 1097.8 | 673.9 | 423.9 | 334.3 | 89.6 | 9.8 | 19.6 | 60.2 | 100 | 60.2 | 34.6 | 18.9 | 6.7
18HC4011 | 810.2 | 552.7 | 257.5 | 219 | 38.5 | 4.5 | 9.9 | 24.1 | 100 | 24.1 | 13.5 | 8 | 2.6
18HC4012 | 1113.7 | 768.2 | 345.5 | 286.3 | 59.2 | 11.3 | 13.4 | 34.5 | 100 | 34.5 | 23.7 | 8.8 | 2
18HC4013 | 865.3 | 531.9 | 333.4 | 281.2 | 52.2 | 10.9 | 15.5 | 25.8 | 100 | 25.8 | 13.4 | 9.9 | 2.5
18HC4014 | 1067.2 | 745.3 | 321.9 | 258.8 | 63.1 | 7 | 13.9 | 42.2 | 100 | 42.2 | 22.6 | 14 | 5.6
18HC4015 | 1456.3 | 918.2 | 538.1 | 410.9 | 127.2 | 11.8 | 34.1 | 81.3 | 100 | 81.3 | 46.3 | 26 | 9
18HC4056 | 940.3 | 518 | 422.3 | 369 | 53.3 | 7.9 | 11.9 | 33.5 | 100 | 33.5 | 28.2 | 4.8 | 0.5
18HC4017 | 1277.5 | 756.3 | 521.2 | 403.7 | 117.5 | 15.4 | 27.8 | 74.3 | 100 | 74.3 | 46.2 | 22.5 | 5.6
18HC4018 | 1121.1 | 623.1 | 498 | 327.4 | 170.6 | 20 | 34.5 | 116.1 | 100 | 116.1 | 63.9 | 39.2 | 13
18HC4019 | 985.6 | 640.6 | 345 | 247.4 | 97.6 | 11.6 | 18.6 | 67.4 | 100 | 67.4 | 38.9 | 21.4 | 7.1
18HC4020 | 557.4 | 433.7 | 123.7 | 112.1 | 11.6 | 1.2 | 1.7 | 8.7 | 100 | 8.7 | 5.3 | 2.6 | 0.8
18HC4021 | 1037.8 | 749.9 | 287.9 | 247.1 | 40.8 | 4.6 | 7.2 | 29 | 100 | 29 | 21.8 | 5.9 | 1.3
18HC4022 | 842.8 | 542.9 | 299.9 | 278.8 | 21.1 | 3.2 | 6.9 | 11 | 100 | 11 | 6.4 | 3.4 | 1.2
18HC4023 | 889.6 | 674.6 | 215 | 198.6 | 16.4 | 1.6 | 4.2 | 10.6 | 100 | 10.6 | 6.1 | 3.6 | 0.9
18HC4025 | 971.3 | 674.4 | 296.9 | 262.2 | 34.7 | 4 | 7.1 | 23.6 | 100 | 23.6 | 16.3 | 5.9 | 1.4
18HC4026 | 1110.7 | 686.5 | 424.2 | 329 | 95.2 | 3.8 | 21 | 70.4 | 100 | 70.4 | 38.5 | 22.9 | 9
18HC4027 | 1212.6 | 731.3 | 481.3 | 318.6 | 162.7 | 15.3 | 38.4 | 109 | 100 | 109 | 56.2 | 36.3 | 16.5
18HC4028 | 1233.7 | 779.3 | 454.4 | 320.8 | 133.6 | 6.3 | 28.9 | 98.4 | 100 | 98.4 | 51.6 | 32.8 | 14
18HC4029 | 1209.7 | 822.8 | 386.9 | 236.8 | 150.1 | 12.5 | 46.8 | 90.8 | 100 | 90.8 | 52 | 29 | 9.8
18HC4030 | 1162.4 | 822.1 | 340.3 | 288 | 52.3 | 5.9 | 10.2 | 36.2 | 100 | 36.2 | 23.2 | 9.8 | 3.2
18HC4031 | 664.9 | 372.3 | 292.6 | 277.6 | 15 | 2 | 1.6 | 11.4 | 100 | 11.4 | 5.6 | 3.8 | 2
18HC4032 | 997 | 719 | 278 | 199.1 | 78.9 | 11.3 | 14 | 53.6 | 100 | 53.6 | 35 | 15 | 3.6
18HC4057 | 864.5 | 602.2 | 262.3 | 174.7 | 87.6 | 11.3 | 17.2 | 59.1 | 100 | 59.1 | 48.2 | 10.5 | 0.4
18HC4033 | 937.7 | 660.7 | 277 | 189.1 | 87.9 | 12.1 | 18.7 | 57.1 | 100 | 57.1 | 34.1 | 17.9 | 5.1
18HC4034 | 976.5 | 595.5 | 381 | 329.3 | 51.7 | 7.2 | 6.6 | 37.9 | 100 | 37.9 | 23.3 | 11.5 | 3.1
18HC4036 | 1096.2 | 689 | 407.2 | 354.8 | 52.4 | 6.9 | 3.9 | 41.6 | 100 | 41.6 | 26 | 12 | 3.6
18HC4037 | 992.1 | 582.5 | 409.6 | 372.7 | 36.9 | 6.5 | 4.6 | 25.8 | 100 | 25.8 | 16.9 | 7.1 | 1.8
18HC4038 | 1006.5 | 694.1 | 312.4 | 238.9 | 73.5 | 11.6 | 8.4 | 53.5 | 100 | 53.5 | 32 | 16.5 | 5
18HC4039 | 850.9 | 622.1 | 228.8 | 147.4 | 81.4 | 8.2 | 9.4 | 63.8 | 100 | 63.8 | 43 | 18.1 | 2.7
18HC4040 | 955.1 | 664.7 | 290.4 | 234.6 | 55.8 | 7.8 | 7.4 | 40.6 | 100 | 40.6 | 26.8 | 11.2 | 2.6
18HC4041 | 1101.1 | 773.5 | 327.6 | 257 | 70.6 | 8 | 10.4 | 52.2 | 100 | 52.2 | 32.2 | 15.8 | 4.2
18HC4042 | 1232.1 | 832.3 | 399.8 | 316.9 | 82.9 | 6.1 | 13.6 | 63.2 | 100 | 63.2 | 36.8 | 20 | 6.4
18HC4058 | 840.6 | 508.1 | 332.5 | 251 | 81.5 | 9.5 | 6.8 | 65.2 | 100 | 65.2 | 52.4 | 12.4 | 0.4
18HC4043 | 1269.3 | 767.1 | 502.2 | 431 | 71.2 | 6.5 | 8.5 | 56.2 | 100 | 56.2 | 35.1 | 16.7 | 4.4
18HC4044 | 1194.7 | 735.6 | 459.1 | 400.1 | 59 | 9.2 | 7.1 | 42.7 | 100 | 42.7 | 26.3 | 12.9 | 3.5
18HC4045 | 1405.4 | 759.7 | 645.7 | 553.3 | 92.4 | 11.4 | 4.9 | 76.1 | 100 | 76.1 | 44.8 | 23.3 | 8
18HC4047 | 1366.7 | 745.5 | 621.2 | 550.2 | 71 | 8.9 | 8.5 | 53.6 | 100 | 53.6 | 34.4 | 15.3 | 3.9
18HC4048 | 984 | 624.8 | 359.2 | 285.7 | 73.5 | 11.2 | 10.8 | 51.5 | 100 | 51.5 | 30.6 | 16.7 | 4.2
18HC4049 | 990.7 | 697.4 | 293.3 | 212.9 | 80.4 | 12.4 | 14.2 | 53.8 | 100 | 53.8 | 30.8 | 17.4 | 5.6
18HC4050 | 1164.1 | 840.9 | 323.2 | 220 | 103.2 | 20.6 | 15.8 | 66.8 | 100 | 66.8 | 42.7 | 18.5 | 5.6
18HC4052 | 903.1 | 650.8 | 252.3 | 164.1 | 88.2 | 9.6 | 21 | 57.6 | 100 | 57.6 | 34.7 | 17.8 | 5.1
18HC4053 | 779.3 | 603.2 | 176.1 | 133.9 | 42.2 | 3.8 | 8 | 30.4 | 100 | 30.4 | 19.9 | 8 | 2.5