## Detailed VG
Detailed Gold Grain Data
Client: Geological Survey of Canada
File Name: 20198038 - GSC - Corrigan - (18HC) - KIM-MMSIM - February 2019
Total Number of Samples in this Report: 52
ODM Batch Number(s): 8060
Sample Number | Dimensions (µm) |  |  |  | Number of Visible Gold Grains |  |  |  | Nonmag HMC Weight (g) | Calculated V.G. Assay in HMC (ppb) | Metallic Minerals in Pan Concentrate
| Thickness |  | Width | Length | Reshaped | Modified | Pristine | Total
18HC4054 | No Visible Gold | [9 empty] | No sulphides.
18HC4000 | 10.25 | C | 50 | 50 | 2 |  |  | 2 |  | 2.072102 | Tr (~10 grains) pyrite (25-75 µm).
[8 empty] | 2 | 185.5 | 2.072102 | Gold grains vialed.
18HC4002 | 3.1275 | C | 15 | 15 | 1 |  |  | 1 |  | <1 | Tr (~10 grains) pyrite (25-75 µm).
[8 empty] | 1 | 135.9 | <1 | Gold grain vialed.
18HC4003 | 3.1275 | C | 15 | 15 | 1 |  |  | 1 |  | <1 | Tr (~10 grains) pyrite (25-100 µm).
| 5.1875 | C | 25 | 25 | 2 |  |  | 2 |  | <1 | Gold grains vialed.
| 7.734375 | C | 25 | 50 | 2 |  |  | 2 |  | 0.7681119
[8 empty] | 5 | 188.8 | 1.053655
18HC4004 | 3.1275 | C | 15 | 15 | 2 |  |  | 2 |  | <1 | Tr (1 grain) pyrite (100 µm).
| 5.1875 | C | 25 | 25 | 4 |  |  | 4 |  | 0.5312159 | Gold grains vialed.
[8 empty] | 6 | 183.1 | 0.5888637
18HC4006 | No Visible Gold | [9 empty] | Tr (1 grain) pyrite (75 µm).
18HC4055 | No Visible Gold | [9 empty] | No sulphides.
18HC4007 | No Visible Gold | [9 empty] | Tr (~10 grains) pyrite (25-100 µm).
18HC4008 | No Visible Gold | [9 empty] | No sulphides.
18HC4009 | No Visible Gold | [9 empty] | No sulphides.
18HC4010 | 3.1275 | C | 15 | 15 | 1 |  |  | 1 |  | <1 | Tr (2 grains) pyrite (50-75 µm).
| 5.1875 | C | 25 | 25 | 1 |  |  | 1 |  | <1 | Gold grains vialed.
| 7.734375 | C | 25 | 50 | 3 |  | 1 | 4 |  | 1.764228
[8 empty] | 6 | 164.4 | 1.94424
18HC4011 | No Visible Gold | [9 empty] | Tr (1 grain) pyrite (75 µm).
18HC4012 | 5.1875 | C | 25 | 25 | 1 |  |  | 1 |  | <1 | Tr (2 grains) pyrite (50-75 µm).
| 7.734375 | C | 25 | 50 |  | 1 | 1 | 2 |  | 1.047829 | Gold grains vialed.
| 10.25 | C | 25 | 75 |  |  | 1 | 1 |  | 1.041479
| 15.1875 | C | 50 | 100 |  |  | 1 | 1 |  | 4.11511
[8 empty] | 5 | 138.4 | 6.380114
18HC4013 | 5.1875 | C | 25 | 25 | 1 |  |  | 1 |  | <1 | Tr (~10 grains) pyrite (50-200 µm).
[8 empty] | 1 | 76.4 | <1 | Gold grain vialed.
18HC4014 | No Visible Gold | [9 empty] | No sulphides.
18HC4015 | 3.1275 | C | 15 | 15 | 1 | 3 | 2 | 6 |  | <1 | Tr (~10 grains) pyrite (25-75 µm).
| 5.1875 | C | 25 | 25 | 1 |  |  | 1 |  | <1 | Gold grains vialed.
| 7.734375 | C | 25 | 50 | 1 |  |  | 1 |  | <1
[8 empty] | 8 | 225 | 0.571076
18HC4056 | No Visible Gold | [9 empty] | No sulphides.
18HC4017 | 5.1875 | C | 25 | 25 | 1 |  |  | 1 |  | <1 | Tr (5 grains) pyrite (50-100 µm).
| 7.734375 | C | 25 | 50 | 1 |  |  | 1 |  | <1 | Gold grains vialed.
| 15.1875 | C | 75 | 75 |  | 1 |  | 1 |  | 3.237608
[8 empty] | 3 | 197.9 | 3.726876
18HC4018 | No Visible Gold | [9 empty] | No sulphides.
18HC4019 | No Visible Gold | [9 empty] | No sulphides.
18HC4020 | 7.734375 | C | 25 | 50 | 1 |  |  | 1 |  | 1.222762 | No sulphides.
| 10.25 | C | 50 | 50 | 1 |  |  | 1 |  | 3.240936 | Gold grains vialed.
[8 empty] | 2 | 59.3 | 4.463698
18HC4021 | 7.734375 | C | 25 | 50 | 1 |  |  | 1 |  | <1 | No sulphides.
[8 empty] | 1 | 152.9 | 0.47423 | Gold grain vialed.
18HC4022 | No Visible Gold | [9 empty] | No sulphides.
18HC4023 | No Visible Gold | [9 empty] | No sulphides.
18HC4025 | No Visible Gold | [9 empty] | No sulphides.
18HC4026 | 7.734375 | C | 25 | 50 | 1 |  |  | 1 |  | <1 | Tr (5 grains) pyrite (50-100 µm).
[8 empty] | 1 | 168.8 | 0.4295602 | Gold grain vialed.
18HC4027 | 5.1875 | C | 25 | 25 | 1 |  |  | 1 |  | <1 | No sulphides.
[8 empty] | 1 | 193.5 | 0.1256662 | Gold grain vialed.
18HC4028 | No Visible Gold | [9 empty] | No sulphides.
18HC4029 | No Visible Gold | [9 empty] | No sulphides.
18HC4030 | No Visible Gold | [9 empty] | No sulphides.
18HC4031 | No Visible Gold | [9 empty] | Tr (1 grain) pyrite (125 µm).
18HC4032 | No Visible Gold | [9 empty] | No sulphides.
18HC4057 | No Visible Gold | [9 empty] | No sulphides.
18HC4033 | No Visible Gold | [9 empty] | No sulphides.
18HC4034 | 12.734375 | C | 50 | 75 | 1 |  |  | 1 |  | 4.253614 | No sulphides.
[8 empty] | 1 | 84.2 | 4.253614 | Gold grain vialed.
18HC4036 | 15.1875 | C | 75 | 75 | 1 |  |  | 1 |  | 5.650112 | Tr (1 grain) pyrite (50 µm).
[8 empty] | 1 | 113.4 | 5.650112 | Gold grain vialed.
18HC4037 | No Visible Gold | [9 empty] | No sulphides.
18HC4038 | 10.25 | C | 50 | 50 | 2 |  |  | 2 |  | 2.905329 | No sulphides.
[8 empty] | 2 | 132.3 | 2.905329 | Gold grains vialed.
18HC4039 | 20 | C | 100 | 100 | 1 |  |  | 1 |  | 7.61035 | No sulphides.
[8 empty] | 1 | 197.1 | 7.61035 | Gold grain vialed.
18HC4040 | No Visible Gold | [9 empty] | No sulphides.
18HC4041 | 7.734375 | C | 25 | 50 | 1 |  |  | 1 |  | <1 | No sulphides.
[8 empty] | 1 | 163.4 | 0.4437562 | Gold grain vialed.
18HC4042 | 3.1275 | C | 15 | 15 |  | 1 |  | 1 |  | <1 | No sulphides.
| 5.1875 | C | 25 | 25 |  |  | 1 | 1 |  | <1 | Gold grains vialed.
[8 empty] | 2 | 181.4 | 0.1631426
18HC4058 | No Visible Gold | [9 empty] | No sulphides.
18HC4043 | No Visible Gold | [9 empty] | No sulphides.
18HC4044 | No Visible Gold | [9 empty] | No sulphides.
18HC4045 | No Visible Gold | [9 empty] | Tr (5 grains) pyrite (50-100 µm).
18HC4047 | No Visible Gold | [9 empty] | No sulphides.
18HC4048 | No Visible Gold | [9 empty] | No sulphides.
18HC4049 | 7.734375 | C | 25 | 50 | 1 |  |  | 1 |  | 0.702614 | No sulphides.
| 10.25 | C | 25 | 75 | 1 |  |  | 1 |  | 1.396711 | Gold grains vialed.
[8 empty] | 2 | 103.2 | 2.099325
18HC4050 | No Visible Gold | [9 empty] | No sulphides.
18HC4052 | No Visible Gold | [9 empty] | No sulphides.
18HC4053 | No Visible Gold | [9 empty] | No sulphides.