## Paramag Weights
0.25-0.5 mm Paramagnetic/Non-Paramagnetic Fraction Weights
Client: Geological Survey of Canada
File Name: 20198038 - GSC - Corrigan - (18HC) - KIM-MMSIM - February 2019
Total Number of Samples in this Report: 52
ODM Batch Number(s): 8060
Weight of 0.25-0.5 mm Nonferromagnetic Heavy Mineral Fractions (g)
|  | Paramagnetic |  |  | Nonparamagnetic
Sample Number | Total | Strongly (<0.6 amp) | Moderately (0.6-0.8 amp) | Weakly (0.8-1.0 amp) | >1.0 amp | >1.0 amp Lights*
18HC4054 | 27.87 | 20.66 | 6.68 | 0.39 | 0.12 | 0.02
18HC4000 | 36.3 | 14.54 | 13.27 | 7.47 | 1 | 0.02
18HC4002 | 15.11 | 9.29 | 3.92 | 1.71 | 0.14 | 0.05
18HC4003 | 37.13 | 25.78 | 6.15 | 4.19 | 0.91 | 0.1
18HC4004 | 35.27 | 22.57 | 8.74 | 2.94 | 0.96 | 0.06
18HC4006 | 28.91 | 21.47 | 4.94 | 2 | 0.39 | 0.11
18HC4055 | 31.67 | 17.58 | 13.21 | 0.75 | 0.1 | 0.03
18HC4007 | 29.9 | 19.64 | 8.29 | 1.37 | 0.49 | 0.11
18HC4008 | 54.87 | 38.94 | 12.25 | 2.66 | 0.55 | 0.47
18HC4009 | 38.67 | 23.68 | 9.32 | 4.11 | 0.36 | 1.2
18HC4010 | 34.56 | 23.34 | 7.88 | 2.74 | 0.48 | 0.12
18HC4011 | 13.53 | 6.72 | 4.83 | 1.56 | 0.37 | 0.05
18HC4012 | 23.68 | 11.5 | 9.06 | 2.77 | 0.3 | 0.05
18HC4013 | 13.43 | 8.58 | 2.35 | 2.2 | 0.24 | 0.06
18HC4014 | 22.59 | 8.99 | 9.62 | 3.39 | 0.46 | 0.13
18HC4015 | 46.33 | 29.54 | 12.08 | 3.54 | 0.86 | 0.31
18HC4056 | 28.17 | 14.16 | 13.54 | 0.36 | 0.08 | 0.03
18HC4017 | 46.19 | 35.06 | 8.32 | 2.34 | 0.35 | 0.12
18HC4018 | 63.87 | 45.3 | 14.85 | 2.8 | 0.59 | 0.33
18HC4019 | 38.85 | 25.92 | 9.28 | 2.83 | 0.55 | 0.27
18HC4020 | 5.3 | 0.91 | 2 | 1.69 | 0.69 | 0.01
18HC4021 | 21.82 | 5.65 | 7.2 | 7.42 | 1.54 | 0.01
18HC4022 | 6.37 | 3.07 | 1.96 | 1.17 | 0.15 | 0.02
18HC4023 | 6.11 | 1.26 | 2.51 | 2.01 | 0.32 | 0.01
18HC4025 | 16.31 | 4.98 | 6.69 | 3.8 | 0.82 | 0.02
18HC4026 | 38.47 | 23.47 | 12.06 | 2.31 | 0.55 | 0.08
18HC4027 | 56.17 | 44.08 | 8.55 | 2.4 | 0.54 | 0.6
18HC4028 | 51.62 | 34.48 | 12.65 | 3.59 | 0.69 | 0.21
18HC4029 | 51.99 | 38.27 | 10.55 | 2.5 | 0.48 | 0.19
18HC4030 | 23.16 | 5.92 | 8.86 | 7.31 | 1.04 | 0.03
18HC4031 | 5.57 | 1.02 | 1.52 | 2.14 | 0.87 | 0.02
18HC4032 | 34.97 | 25.07 | 6.87 | 2.51 | 0.45 | 0.07
18HC4057 | 48.17 | 22.62 | 23.97 | 1.35 | 0.17 | 0.06
18HC4033 | 34.13 | 21.29 | 8.29 | 4.08 | 0.34 | 0.13
18HC4034 | 23.3 | 8.77 | 8.13 | 5.66 | 0.67 | 0.07
18HC4036 | 25.97 | 7.74 | 11.54 | 6.04 | 0.57 | 0.08
18HC4037 | 16.87 | 7.26 | 5.67 | 3.46 | 0.44 | 0.04
18HC4038 | 32.01 | 23.03 | 6.2 | 2.21 | 0.46 | 0.11
18HC4039 | 43.03 | 30.31 | 9.92 | 2.24 | 0.44 | 0.12
18HC4040 | 26.78 | 15.72 | 8.11 | 2.29 | 0.59 | 0.07
18HC4041 | 32.22 | 18.72 | 8.51 | 4.17 | 0.58 | 0.24
18HC4042 | 36.77 | 21.21 | 9.22 | 5.34 | 0.74 | 0.26
18HC4058 | 52.37 | 31.87 | 19.22 | 1.03 | 0.19 | 0.06
18HC4043 | 35.13 | 20.11 | 9.89 | 4.17 | 0.76 | 0.2
18HC4044 | 26.33 | 17.63 | 4.73 | 3.4 | 0.51 | 0.06
18HC4045 | 44.84 | 27.23 | 13.65 | 2.99 | 0.56 | 0.41
18HC4047 | 34.41 | 25.91 | 4.9 | 3.06 | 0.43 | 0.11
18HC4048 | 30.6 | 20.87 | 7.29 | 1.97 | 0.38 | 0.09
18HC4049 | 30.8 | 18.84 | 8.83 | 2.75 | 0.29 | 0.09
18HC4050 | 42.72 | 28.6 | 11.65 | 2.11 | 0.29 | 0.07
18HC4052 | 34.71 | 23.7 | 8.25 | 2.22 | 0.43 | 0.11
18HC4053 | 19.88 | 4.55 | 7.5 | 7.16 | 0.63 | 0.04
*SG <3.20 heavy liquid separation clean up of >1.0 amp fraction.