## HM Processing Weights A
-0.25 mm Heavy Mineral Processing Weights
Client: Geological Survey of Canada
File Name: 20198038 - GSC - Corrigan - (18HC) - KIM-MMSIM - February 2019
Total Number of Samples in this Report: 52
ODM Batch Number(s): 8060
Weight of -0.25 mm Table Concentrate (g)
Heavy Liquid Separation at S.G. 3.2
-0.25 mm HMC
Sample Number | Total | Lights S.G <3.2* | Total | Mag | Non Mag
18HC4054 | 463.3 | 345.6 | 117.7 | 15.7 | 102
18HC4000 | 844 | 658.5 | 185.5 | 43.1 | 142.4
18HC4002 | 640.3 | 504.4 | 135.9 | 23.6 | 112.3
18HC4003 | 839.3 | 650.5 | 188.8 | 25.9 | 162.9
18HC4004 | 749.3 | 566.2 | 183.1 | 29.1 | 154
18HC4006 | 508.2 | 407.2 | 101 | 11.8 | 89.2
18HC4055 | 488 | 379 | 109 | 13.9 | 95.1
18HC4007 | 501.1 | 372.1 | 129 | 23.2 | 105.8
18HC4008 | 708.4 | 460.2 | 248.2 | 40.6 | 207.6
18HC4009 | 764.2 | 635.5 | 128.7 | 25.3 | 103.4
18HC4010 | 673.9 | 509.5 | 164.4 | 27.2 | 137.2
18HC4011 | 552.7 | 458.9 | 93.8 | 13.2 | 80.6
18HC4012 | 768.2 | 629.8 | 138.4 | 25.3 | 113.1
18HC4013 | 531.9 | 455.5 | 76.4 | 18.2 | 58.2
18HC4014 | 745.3 | 606.5 | 138.8 | 27.7 | 111.1
18HC4015 | 918.2 | 693.2 | 225 | 21.3 | 203.7
18HC4056 | 518 | 416.8 | 101.2 | 6.6 | 94.6
18HC4017 | 756.3 | 558.4 | 197.9 | 36.7 | 161.2
18HC4018 | 623.1 | 457 | 166.1 | 25 | 141.1
18HC4019 | 640.6 | 447.4 | 193.2 | 18.5 | 174.7
18HC4020 | 433.7 | 374.4 | 59.3 | 5.2 | 54.1
18HC4021 | 749.9 | 597 | 152.9 | 28.3 | 124.6
18HC4022 | 542.9 | 476.9 | 66 | 11.9 | 54.1
18HC4023 | 674.6 | 569.5 | 105.1 | 10.2 | 94.9
18HC4025 | 674.4 | 575.2 | 99.2 | 18.8 | 80.4
18HC4026 | 686.5 | 517.7 | 168.8 | 22.3 | 146.5
18HC4027 | 731.3 | 537.8 | 193.5 | 17.7 | 175.8
18HC4028 | 779.3 | 542.8 | 236.5 | 14.7 | 221.8
18HC4029 | 822.8 | 600.3 | 222.5 | 39.4 | 183.1
18HC4030 | 822.1 | 683.3 | 138.8 | 25.2 | 113.6
18HC4031 | 372.3 | 316.1 | 56.2 | 3.8 | 52.4
18HC4032 | 719 | 561.9 | 157.1 | 24.1 | 133
18HC4057 | 602.2 | 443.8 | 158.4 | 17.7 | 140.7
18HC4033 | 660.7 | 537.8 | 122.9 | 22.6 | 100.3
18HC4034 | 595.5 | 511.3 | 84.2 | 14.9 | 69.3
18HC4036 | 689 | 575.6 | 113.4 | 15.5 | 97.9
18HC4037 | 582.5 | 508.7 | 73.8 | 12.8 | 61
18HC4038 | 694.1 | 561.8 | 132.3 | 24.6 | 107.7
18HC4039 | 622.1 | 425 | 197.1 | 34.7 | 162.4
18HC4040 | 664.7 | 522.1 | 142.6 | 23.4 | 119.2
18HC4041 | 773.5 | 610.1 | 163.4 | 26.7 | 136.7
18HC4042 | 832.3 | 650.9 | 181.4 | 33.9 | 147.5
18HC4058 | 508.1 | 363.6 | 144.5 | 19.2 | 125.3
18HC4043 | 767.1 | 600.7 | 166.4 | 31.6 | 134.8
18HC4044 | 735.6 | 567.8 | 167.8 | 34.5 | 133.3
18HC4045 | 759.7 | 561.8 | 197.9 | 21.1 | 176.8
18HC4047 | 745.5 | 588.2 | 157.3 | 34.3 | 123
18HC4048 | 624.8 | 506.1 | 118.7 | 18.6 | 100.1
18HC4049 | 697.4 | 594.2 | 103.2 | 17.6 | 85.6
18HC4050 | 840.9 | 694.1 | 146.8 | 24 | 122.8
18HC4052 | 650.8 | 503 | 147.8 | 25.9 | 121.9
18HC4053 | 603.2 | 476.4 | 126.8 | 26.3 | 100.5
*The -0.25 mm table concentrate fractions were further concentrated by re-tabling before heavy liquid separation. The heavy liquid lights fraction weights include the -0.25 mm table reject fraction.