## Detailed VG
Detailed Gold Grain Data
Client: Geological Survey of Newfoundland and Labrador
File Name: 20208296 - Campbell - Hopedale - (KIM, MMS, Pebbles) - February 2020
Total Number of Samples in this Report: 17
ODM Batch Number(s): 8296
Sample Number | Dimensions (µm) |  |  |  | Number of Visible Gold Grains |  |  |  | Nonmag HMC Weight* (g) | Calculated V.G. Assay in HMC (ppb) | Metallic Minerals in Pan Concentrate
| Thickness |  | Width | Length | Reshaped | Modified | Pristine | Total
19HC4017 | No Visible Gold | [9 empty] | No sulphides.
19HC4000 | No Visible Gold | [9 empty] | No sulphides.
19HC4001 | No Visible Gold | [9 empty] | No sulphides.
19HC4003 | 5.1875 | C | 25 | 25 | 1 |  |  | 1 |  | <1 | No sulphides.
| 7.734375 | C | 25 | 50 | 2 |  |  | 2 |  | 2.535306
| 15.1875 | C | 75 | 75 | 1 |  |  | 1 |  | 11.20145
[8 empty] | 4 | 57.2 | 14.16186
19HC4004 | No Visible Gold | [9 empty] | No sulphides.
19HC4005 | No Visible Gold | [9 empty] | No sulphides.
19HC4006 | 5.1875 | C | 25 | 25 | 2 |  |  | 2 |  | 1.095334 | No sulphides.
| 7.734375 | C | 25 | 50 | 1 |  |  | 1 |  | 1.633103
| 12.734375 | C | 50 | 75 | 1 |  |  | 1 |  | 8.066538
[8 empty] | 4 | 44.4 | 10.79497
19HC4007 | No Visible Gold | [9 empty] | No sulphides.
19HC4008 | No Visible Gold | [9 empty] | No sulphides.
19HC4010 | No Visible Gold | [9 empty] | No sulphides.
19HC4011 | No Visible Gold | [9 empty] | No sulphides.
19HC4012 | 5.1875 | C | 25 | 25 | 1 |  |  | 1 |  | 0.7151884 | No sulphides.
[8 empty] | 1 | 34 | 0.7151884
19HC4013 | No Visible Gold | [9 empty] | No sulphides.
19HC4014 | No Visible Gold | [9 empty] | No sulphides.
19HC4015 | No Visible Gold | [9 empty] | No sulphides.
19HC4018 | No Visible Gold | [9 empty] | No sulphides.
19HC4016 | No Visible Gold | [9 empty] | No sulphides.