## Processing Weights1
Heavy Mineral Concentrate Processing Weights
Client: Geological Survey of Newfoundland and Labrador
File Name: 20208296 - Campbell - Hopedale - (KIM, MMS, Pebbles) - February 2020
Total Number of Samples in this Report: 17
ODM Batch Number(s): 8296
Sample Number | Weight of -2.0 mm Table Concentrate (g)
| Total | -0.25 mm | 0.25 to 2.0 mm Heavy Liquid Separation at S.G. 3.20
|  |  | Total | Lights S.G. <3.2 | HMC S.G.>3.20
[5 empty] | Total | -0.25 mm (wash) | Mag | Nonferromagnetic HMC
[8 empty] | Total | Processed Split
[9 empty] | Total |  | 0.25 to 0.5 mm | 0.5 to 1.0 mm | 1.0 to 2.0 mm
[9 empty] | % | Weight
19HC4017 | 758.4 | 532.7 | 225.7 | 145.6 | 80.1 | 17.9 | 7.2 | 55 | 100 | 55 | 34.9 | 19.1 | 1
19HC4000 | 853.7 | 646.9 | 206.8 | 180.2 | 26.6 | 5.8 | 4.3 | 16.5 | 100 | 16.5 | 9 | 6.5 | 1
19HC4001 | 858 | 552.4 | 305.6 | 274.2 | 31.4 | 4.5 | 5.1 | 21.8 | 100 | 21.8 | 14.4 | 6.4 | 1
19HC4003 | 706.2 | 443.6 | 262.6 | 172.7 | 89.9 | 11.1 | 15.5 | 63.3 | 100 | 63.3 | 38.3 | 20.3 | 4.7
19HC4004 | 1239.8 | 823.2 | 416.6 | 320.7 | 95.9 | 22.9 | 11.9 | 61.1 | 100 | 61.1 | 32.7 | 21 | 7.4
19HC4005 | 1151.2 | 609.2 | 542 | 497.7 | 44.3 | 6.7 | 4.9 | 32.7 | 100 | 32.7 | 13.6 | 12.7 | 6.4
19HC4006 | 1647.2 | 860 | 787.2 | 702.8 | 84.4 | 10.5 | 12.4 | 61.5 | 100 | 61.5 | 31.8 | 21.3 | 8.4
19HC4007 | 1321.4 | 958.5 | 362.9 | 315.6 | 47.3 | 11.5 | 6.3 | 29.5 | 100 | 29.5 | 17.6 | 9.2 | 2.7
19HC4008 | 1233.6 | 640.4 | 593.2 | 543.6 | 49.6 | 8.6 | 8.7 | 32.3 | 100 | 32.3 | 17.3 | 10.4 | 4.6
19HC4010 | 1696.5 | 850.6 | 845.9 | 631 | 214.9 | 27.3 | 19 | 168.6 | 100 | 168.6 | 80.6 | 62.2 | 25.8
19HC4011 | 848.9 | 570.5 | 278.4 | 265 | 13.4 | 1.9 | 0.2 | 11.3 | 100 | 11.3 | 5.9 | 4.5 | 0.9
19HC4012 | 787.5 | 518.7 | 268.8 | 208.8 | 60 | 10.3 | 9.4 | 40.3 | 100 | 40.3 | 22.7 | 13.1 | 4.5
19HC4013 | 1282.1 | 746.1 | 536 | 351.3 | 184.7 | 27.8 | 28 | 128.9 | 100 | 128.9 | 63.6 | 48.4 | 16.9
19HC4014 | 1417.4 | 741.2 | 676.2 | 621.6 | 54.6 | 10.7 | 6.4 | 37.5 | 100 | 37.5 | 23.8 | 11.3 | 2.4
19HC4015 | 1094.8 | 728.5 | 366.3 | 260.1 | 106.2 | 14.4 | 27.4 | 64.4 | 100 | 64.4 | 37.2 | 20.4 | 6.8
19HC4018 | 929.8 | 367.8 | 562 | 510 | 52 | 13 | 8.8 | 30.2 | 100 | 30.2 | 22.8 | 6.5 | 0.9
19HC4016 | 982.7 | 586.2 | 396.5 | 302.3 | 94.2 | 13.7 | 20.2 | 60.3 | 100 | 60.3 | 35.9 | 19.6 | 4.8