## Paramag Weights
0.25-0.5 mm Paramagnetic/Non-Paramagnetic Fraction Weights
Client: Geological Survey of Newfoundland and Labrador
File Name: 20208296 - Campbell - Hopedale - (KIM, MMS, Pebbles) - February 2020
Total Number of Samples in this Report: 17
ODM Batch Number(s): 8296
Sample Number | Weight of 0.25-0.5 mm S.G. >3.2 Nonferromagnetic Heavy Mineral Fractions (g)
| Total | Paramagnetic |  |  | Nonparamagnetic
|  | Strongly (<0.6 amp) | Moderately (0.6-0.8 amp) | Weakly (0.8-1.0 amp) | >1.0 amp | >1.0 amp Lights*
19HC4017 | 34.94 | 30.05 | 4.47 | 0.25 | 0.14 | 0.03
19HC4000 | 8.97 | 3.91 | 3.24 | 1.55 | 0.24 | 0.03
19HC4001 | 14.38 | 7.19 | 4.56 | 2.36 | 0.24 | 0.03
19HC4003 | 38.3 | 30.09 | 5.97 | 1.73 | 0.3 | 0.21
19HC4004 | 32.73 | 25.35 | 5.71 | 1.33 | 0.2 | 0.14
19HC4005 | 13.58 | 8.76 | 3.64 | 1.05 | 0.08 | 0.05
19HC4006 | 31.77 | 23.59 | 5.62 | 2.11 | 0.38 | 0.07
19HC4007 | 17.57 | 12.06 | 4.17 | 1.23 | 0.08 | 0.03
19HC4008 | 17.3 | 11.96 | 3.54 | 1.64 | 0.12 | 0.04
19HC4010 | 80.57 | 71.35 | 7.14 | 0.94 | 0.32 | 0.82
19HC4011 | 5.87 | 0.46 | 3.62 | 1.55 | 0.22 | 0.02
19HC4012 | 22.66 | 16.15 | 4.84 | 1.38 | 0.15 | 0.14
19HC4013 | 63.62 | 51.26 | 9.92 | 1.79 | 0.33 | 0.32
19HC4014 | 23.83 | 17.95 | 4.35 | 1.15 | 0.33 | 0.05
19HC4015 | 37.18 | 29.88 | 3.82 | 2.19 | 0.89 | 0.4
19HC4018 | 22.76 | 16.5 | 5.76 | 0.38 | 0.1 | 0.02
19HC4016 | 35.93 | 27.8 | 4.76 | 2.59 | 0.58 | 0.2
*SG <3.20 heavy liquid separation clean-up of >1.0 amp fraction.