## 1.Mercury (Hg) Duplicates
Batch 1
Lab Number | Field Number | Hg ppb
DL |  | 5
5037281 | 05-4000 | 20 | d
5037290 | 5037281 | 19 | d
5037407 | 05-4116 | 20 | d
5037410 | 5037407 | 20 | d
5037633 | 05-5074 | 14 | d
5037650 | 5037633 | 14 | d
5037675 | 05-5112 | 18 | d
5037690 | 5037675 | 19 | d
5037764 | 05-4249 | 6 | d
5037770 | 5037764 | 5 | d
5037802 | 05-4283 | 35 | d
5037810 | 5037802 | 35 | d
Batch 2
Lab Number | Field Number | Hg ppb
DL |  | 5
5038729 | 64000 | 93 | d
5038730 | 5038729 | 95 | d
5038803 | 64066 | 52 | d
5038810 | 5038803 | 51 | d
5038819 | 64081 | 45 | d
5038830 | 5038819 | 45 | d
5038838 | 64098 | 17 | d
5038850 | 5038838 | 17 | d
5038857 | 64115 | 62 | d
5038870 | 5038857 | 64 | d
5038885 | 64140 | 59 | d
5038890 | 5038885 | 54 | d
5038896 | 64150 | 20 | d
5038910 | 5038896 | 21 | d
5038924 | 64175 | 6 | d
5038930 | 5038924 | 7 | d
5038941 | 64190 | 16 | d
5038950 | 5038941 | 16 | d
Batch 3
Lab Number | Field Number | Hg ppb
DL |  | 5
5039603 | 074038 | 30 | d
5039610 | 5039603 | 29 | d
5039627 | 074060 | 27 | d
5039630 | 5039627 | 26 | d
5039642 | 074073 | 54 | d
5039650 | 5039642 | 52 | d
5039666 | 074095 | 69 | d
5039670 | 5039666 | 66 | d
5039688 | 074115 | 114 | d
5039690 | 5039688 | 114 | d
5039705 | 074130 | 17 | d
5039710 | 5039705 | 16 | d
5039722 | 074145 | 21 | d
5039730 | 5039722 | 21 | d
5039769 | 074188 | 27 | d
5039770 | 5039769 | 27 | d
5039783 | 074200 | 52 | d
5039790 | 5039783 | 55 | d
5039802 | 074217 | 105 | d
5039810 | 5039802 | 108 | d
Batch 4
Lab Number | Field Number | Hg ppb
DL |  | 5
5039249 | 64468 | 18 | d
5039250 | 5039249 | 19 | d
5039266 | 64483 | < 5 | d
5039270 | 5039266 | < 5 | d
5039286 | 65000 | 23 | d
5039290 | 5039286 | 24 | d
5039383 | 65087 | 31 | d
5039390 | 5039383 | 31 | d
5039392 | 65095 | 19 | d
5039410 | 5039392 | 19 | d
5039476 | 65171 | 34 | d
5039490 | 5039476 | 35 | d
5039542 | 64550 | 80 | d
5039550 | 5039542 | 81 | d
5039561 | 074000 | 26 | d
5039570 | 5039561 | 26 | d
5039572 | 074010 | 59 | d
5039590 | 5039572 | 60 | d
Batch 5
Lab Number | Field Number | Hg ppb
DL |  | 5
5038957 | 64205 | 38 | d
5038970 | 5038957 | 37 | d
5038976 | 64222 | 16 | d
5038990 | 5038976 | 17 | d
5039034 | 64274 | 18 | d
5039050 | 5039034 | 18 | d
5039065 | 64302 | 24 | d
5039070 | 5039065 | 23 | d
5039076 | 64312 | 18 | d
5039090 | 5039076 | 19 | d
5039107 | 64340 | 21 | d
5039110 | 5039107 | 20 | d
5039118 | 64350 | 8 | d
5039130 | 5039118 | 8 | d
5039138 | 64368 | 9 | d
5039150 | 5039138 | 10 | d
5039155 | 64383 | 53 | d
5039170 | 5039155 | 53 | d
5039196 | 64420 | 56 | d
5039210 | 5039196 | 56 | d
5039217 | 64439 | 17 | d
5039230 | 5039217 | 18 | d

## 2.ICP-MS_Trace
Lab Number | Field Number | V ppm | Cr ppm | Co ppm | Ni ppm | Cu ppm | Zn ppm | Ga ppm | Ge ppm | As ppm | Rb ppm | Sr ppm | Y ppm | Zr ppm | Nb ppm | Mo ppm | Ag ppm | Cd ppm | Sn ppm | Sb ppm | Cs ppm | Ba ppm | La ppm | Ce ppm | Pr ppm | Nd ppm | Sm ppm | Eu ppm | Gd ppm | Tb ppm | Dy ppm | Ho ppm | Er ppm | Tm ppm | Yb ppm | Lu ppm | Hf ppm | Ta ppm | W ppm | Tl ppm | Pb ppm | Bi ppm | Th ppm | U ppm | Dup
5037281 | 05-4000 | 34 | 10.7 | 5.22 | 5.1 | 18 | 53 | 3.67 | 0.17 | 4.1 | 4.6 | 37.6 | 15.81 | 6.9 | 2.29 | 0.42 | 0.06 | 0.2 | 1 | 0.27 | 0.93 | 32.5 | 17.62 | 43.96 | 5.09 | 20.21 | 4.62 | 1.21 | 4.58 | 0.66 | 3.67 | 0.69 | 1.77 | 0.25 | 1.31 | 0.22 | 0.22 | 0.07 | 0.25 | 0.08 | 15.83 | 0.17 | 3.04 | 0.86 | d
5037290 | 5037281 | 32.9 | 10.9 | 5.3 | 5.3 | 21 | 51 | 3.53 | 0.09 | 4 | 4.5 | 34.3 | 14.97 | 6.7 | 2.04 | 0.48 | -0.05 | 0.15 | 0.91 | 0.3 | 0.78 | 33.2 | 17.35 | 42.78 | 4.94 | 19.83 | 4.56 | 1.17 | 4.51 | 0.62 | 3.58 | 0.64 | 1.67 | 0.2 | 1.24 | 0.15 | 0.16 | -0.05 | 0.18 | -0.05 | 18.12 | 0.15 | 2.88 | 0.77 | d
5037407 | 05-4116 | 45.9 | 22.6 | 3.95 | 5.1 | 8 | 13 | 3.26 | -0.05 | 3.3 | 2.3 | 10.6 | 12 | 10.5 | 5.25 | 0.2 | -0.05 | -0.05 | 0.94 | 0.16 | 0.65 | 7.7 | 14.15 | 35.83 | 3.76 | 15.36 | 3.56 | 0.57 | 3.31 | 0.5 | 2.93 | 0.53 | 1.4 | 0.21 | 1.26 | 0.17 | 0.3 | -0.05 | 0.42 | -0.05 | 5.64 | 0.12 | 11.49 | 2.56 | d
5037410 | 5037407 | 45 | 22.3 | 3.79 | 4.9 | 7 | 13 | 3.28 | -0.05 | 3.7 | 2.5 | 10.5 | 11.43 | 10 | 5.09 | 0.19 | -0.05 | -0.05 | 0.93 | 0.14 | 0.63 | 7.6 | 13.84 | 35.24 | 3.72 | 15.37 | 3.49 | 0.55 | 3.27 | 0.49 | 2.91 | 0.53 | 1.37 | 0.21 | 1.21 | 0.16 | 0.28 | -0.05 | 0.43 | -0.05 | 5.47 | 0.11 | 11.48 | 2.55 | d
5037633 | 05-5074 | 39.4 | 23.7 | 7.43 | 10.2 | 16 | 32 | 3.62 | 0.07 | 2.6 | 6.2 | 10.7 | 11.18 | 4.8 | 2.47 | 0.25 | -0.05 | -0.05 | 0.47 | 0.16 | 0.82 | 14 | 14.32 | 36.67 | 3.57 | 13.01 | 2.77 | 0.47 | 2.71 | 0.38 | 2.32 | 0.44 | 1.33 | 0.17 | 1.13 | 0.14 | 0.13 | -0.05 | 0.45 | 0.05 | 5.63 | 0.1 | 6.49 | 0.76 | d
5037650 | 5037633 | 41 | 24.4 | 7.71 | 10.5 | 16 | 32 | 3.63 | 0.07 | 2.7 | 6 | 11.2 | 11.64 | 4.9 | 2.77 | 0.26 | -0.05 | -0.05 | 0.5 | 0.15 | 0.83 | 14.1 | 14.8 | 37.92 | 3.69 | 13.5 | 2.87 | 0.48 | 2.89 | 0.41 | 2.42 | 0.47 | 1.4 | 0.18 | 1.2 | 0.15 | 0.14 | -0.05 | 0.4 | 0.05 | 5.6 | 0.09 | 6.42 | 0.83 | d
5037675 | 05-5112 | 21.6 | 12 | 3.2 | 5.2 | 8 | 25 | 2.83 | 0.13 | 1.6 | 4 | 6.2 | 10.88 | 5.9 | 3.81 | 0.21 | -0.05 | -0.05 | 0.85 | 0.12 | 0.55 | 7.1 | 13.72 | 28.32 | 3.63 | 13.22 | 2.99 | 0.37 | 2.87 | 0.43 | 2.46 | 0.47 | 1.38 | 0.2 | 1.19 | 0.19 | 0.21 | 0.06 | 0.29 | 0.07 | 14.03 | 0.14 | 4.76 | 1.2 | d
5037690 | 5037675 | 21.6 | 12.5 | 3.25 | 5.3 | 9 | 26 | 2.72 | 0.08 | 1.4 | 3.9 | 5.7 | 10.22 | 5.6 | 3.81 | 0.22 | -0.05 | -0.05 | 0.82 | 0.15 | 0.55 | 7 | 13.31 | 26.92 | 3.48 | 12.49 | 2.87 | 0.38 | 2.71 | 0.43 | 2.32 | 0.47 | 1.3 | 0.22 | 1.11 | 0.2 | 0.24 | 0.09 | 0.32 | 0.09 | 13.79 | 0.15 | 4.61 | 1.12 | d
5037764 | 05-4249 | 43.9 | 16.4 | 8.98 | 7.3 | 34 | 39 | 3.57 | 0.13 | 2.8 | 3.2 | 53.3 | 10.84 | 12.5 | 1.17 | 0.15 | -0.05 | 0.14 | 0.53 | 0.14 | 0.52 | 21.5 | 13.93 | 36.29 | 4.05 | 15.17 | 3.35 | 0.76 | 3.34 | 0.45 | 2.62 | 0.48 | 1.41 | 0.17 | 1.06 | 0.12 | 0.4 | -0.05 | 0.39 | -0.05 | 10.45 | 0.07 | 3.14 | 0.48 | d
5037770 | 5037764 | 44.5 | 19.1 | 9.01 | 7 | 34 | 41 | 3.52 | 0.16 | 2.8 | 3 | 48.5 | 10.59 | 12.8 | 1.18 | 0.19 | -0.05 | 0.13 | 0.47 | 0.14 | 0.51 | 20.8 | 13.33 | 34.26 | 3.79 | 14.59 | 3.17 | 0.71 | 3.16 | 0.43 | 2.45 | 0.46 | 1.33 | 0.16 | 1.02 | 0.11 | 0.44 | -0.05 | 0.28 | -0.05 | 9.8 | 0.07 | 2.83 | 0.46 | d
5037802 | 05-4283 | 36.1 | 18.4 | 4.58 | 5.7 | 24 | 27 | 5.47 | -0.05 | 4.1 | 5 | 15.6 | 7.03 | 7.3 | 3.49 | 0.68 | -0.05 | 0.06 | 0.92 | 0.46 | 1.01 | 27.7 | 9.11 | 19.67 | 2.35 | 8.63 | 1.89 | 0.4 | 1.86 | 0.27 | 1.64 | 0.3 | 0.92 | 0.11 | 0.75 | 0.09 | 0.23 | -0.05 | 0.17 | 0.05 | 16.46 | 0.26 | 2.57 | 0.64 | d
5037810 | 5037802 | 35.6 | 21.5 | 4.6 | 6.1 | 26 | 28 | 5.51 | -0.05 | 4.1 | 5 | 13.8 | 6.98 | 6.6 | 3.29 | 0.68 | -0.05 | 0.06 | 0.97 | 0.46 | 0.99 | 28.1 | 9.03 | 19.39 | 2.32 | 8.5 | 1.85 | 0.38 | 1.85 | 0.27 | 1.55 | 0.29 | 0.9 | 0.11 | 0.71 | 0.09 | 0.22 | -0.05 | 0.19 | 0.05 | 15.93 | 0.26 | 2.58 | 0.61 | d
5038729 | 64000 | 56.5 | 19.9 | 10 | 5.3 | 31 | 28 | 7 | -0.05 | 9.5 | 4.6 | 14.7 | 30.89 | 8.4 | 4.8 | 2.02 | -0.05 | 0.13 | 1 | 0.19 | 0.87 | 27 | 23.76 | 102.83 | 8.66 | 41.15 | 10.39 | 1.91 | 9.97 | 1.4 | 8.07 | 1.44 | 3.56 | 0.48 | 2.97 | 0.34 | 0.18 | -0.05 | 0.24 | -0.05 | 29.02 | 0.38 | 8.96 | 1.83 | d
5038730 | 5038729 | 60.3 | 23.1 | 10.15 | 6.7 | 34 | 30 | 7.48 | -0.05 | 10.2 | 4.9 | 15.7 | 32.9 | 9.3 | 5.24 | 2.15 | -0.05 | 0.13 | 1.09 | 0.2 | 0.94 | 29.4 | 25.31 | 109.76 | 9.29 | 44.23 | 11.13 | 2.09 | 10.61 | 1.51 | 8.65 | 1.56 | 3.81 | 0.52 | 3.19 | 0.35 | 0.19 | -0.05 | 0.29 | -0.05 | 30.47 | 0.39 | 9.54 | 1.93 | d
5038779 | 64045 | 67.5 | 14.7 | 6.75 | 6.5 | 15 | 27 | 4.05 | 0.11 | 4 | 3.6 | 37.2 | 8.38 | 11.7 | 2.65 | 0.21 | -0.05 | 0.09 | 0.92 | 0.28 | 1.01 | 15 | 15.85 | 31.67 | 4.06 | 14.48 | 3.01 | 0.73 | 2.75 | 0.38 | 2.17 | 0.38 | 0.96 | 0.12 | 0.73 | 0.09 | 0.25 | -0.05 | 0.28 | -0.05 | 7.97 | 0.07 | 2.61 | 0.65 | d
5038790 | 5038779 | 68.5 | 15.1 | 6.68 | 6.9 | 10 | 26 | 4.17 | 0.09 | 3.9 | 3.7 | 40.1 | 8.44 | 11.2 | 2.36 | 0.2 | -0.05 | 0.09 | 0.94 | 0.25 | 1.03 | 15.5 | 16.24 | 33.14 | 4.11 | 14.93 | 3.12 | 0.75 | 2.81 | 0.37 | 2.17 | 0.37 | 0.98 | 0.11 | 0.71 | 0.08 | 0.23 | -0.05 | 0.2 | -0.05 | 7.52 | 0.06 | 2.36 | 0.65 | d
5038803 | 64066 | 46.3 | 14.5 | 7.37 | 4.5 | 13 | 61 | 4.07 | 0.05 | 21 | 3.7 | 11.5 | 8.87 | 5.2 | 3.11 | 0.5 | -0.05 | 0.11 | 1.6 | 0.27 | 1.24 | 43.7 | 16.09 | 72.93 | 4.57 | 17.35 | 3.93 | 0.93 | 3.92 | 0.53 | 2.77 | 0.43 | 1.04 | 0.12 | 0.74 | 0.09 | 0.11 | -0.05 | 0.45 | -0.05 | 13.91 | 0.09 | 2.35 | 0.65 | d
5038810 | 5038803 | 47.8 | 15.4 | 7.63 | 4.8 | 16 | 62 | 4.08 | 0.07 | 20.9 | 3.7 | 12 | 9.23 | 5.2 | 3.25 | 0.49 | -0.05 | 0.11 | 1.62 | 0.27 | 1.27 | 43.7 | 16.47 | 73.96 | 4.72 | 17.78 | 3.96 | 0.94 | 4.06 | 0.54 | 2.86 | 0.45 | 1.11 | 0.12 | 0.75 | 0.1 | 0.12 | -0.05 | 0.44 | -0.05 | 13.56 | 0.1 | 2.17 | 0.66 | d
5038819 | 64081 | 29.1 | 6.7 | 4.64 | 3.2 | 28 | 89 | 9.55 | 0.31 | 37.7 | 17.6 | 11 | 14.16 | 16.9 | 6.67 | 3.02 | -0.05 | 0.57 | 3.19 | 1.3 | 20.29 | 93.9 | 93.41 | 189.37 | 22.53 | 82.5 | 15.57 | 1.5 | 10.31 | 1.09 | 4.7 | 0.66 | 1.52 | 0.18 | 0.96 | 0.13 | 0.27 | -0.05 | 1.08 | 0.18 | 1523.41 | 0.11 | 5.42 | 1.32 | d
5038830 | 5038819 | 28.8 | 6.4 | 4.65 | 3.1 | 28 | 88 | 8.88 | 0.24 | 37.6 | 18 | 11.3 | 14.14 | 17.4 | 6.8 | 3.01 | -0.05 | 0.61 | 3.19 | 1.32 | 20.42 | 93.7 | 93.26 | 188.4 | 22.55 | 82.82 | 15.8 | 1.53 | 10.4 | 1.11 | 4.72 | 0.69 | 1.53 | 0.19 | 0.99 | 0.13 | 0.26 | -0.05 | 1.22 | 0.18 | 1594.07 | 0.1 | 5.61 | 1.34 | d
5038838 | 64098 | 29.5 | 9.9 | 4.52 | 5.4 | 13 | 29 | 2.51 | 0.05 | 4.5 | 4.4 | 20.4 | 12.7 | 9.5 | 1.61 | 0.38 | -0.05 | 0.11 | 1 | 0.26 | 1.23 | 36.7 | 22.25 | 59.74 | 6.44 | 26.41 | 5.55 | 0.97 | 4.87 | 0.66 | 3.51 | 0.57 | 1.37 | 0.18 | 0.98 | 0.13 | 0.17 | -0.05 | 0.22 | -0.05 | 12.35 | 0.11 | 3.5 | 0.82 | d
5038850 | 5038838 | 29.8 | 14 | 5.21 | 7.5 | 15 | 29 | 2.53 | 0.06 | 4.7 | 4.4 | 19.1 | 13.09 | 9.1 | 1.58 | 0.38 | -0.05 | 0.12 | 1.01 | 0.26 | 1.33 | 39 | 22.88 | 60.65 | 6.57 | 26.8 | 5.73 | 0.99 | 4.97 | 0.69 | 3.63 | 0.61 | 1.41 | 0.19 | 0.99 | 0.13 | 0.16 | -0.05 | 0.26 | -0.05 | 12.79 | 0.12 | 3.45 | 0.83 | d
5038857 | 64115 | 112.8 | 117.8 | 22.11 | 32.1 | 129 | 71 | 5.65 | 0.14 | 4.5 | 2.6 | 26.2 | 12.71 | 4 | 1.06 | 0.36 | -0.05 | 0.19 | 0.71 | 0.19 | 0.78 | 33.3 | 13.09 | 37.49 | 3.82 | 14.35 | 3.16 | 0.75 | 3.42 | 0.47 | 2.86 | 0.53 | 1.61 | 0.2 | 1.31 | 0.16 | 0.11 | -0.05 | 0.16 | -0.05 | 12.59 | 0.1 | 1.28 | 0.41 | d
5038870 | 5038857 | 112.3 | 115.5 | 22.07 | 32 | 128 | 71 | 5.55 | 0.11 | 4.5 | 2.8 | 26.2 | 12.66 | 4.3 | 1.24 | 0.38 | -0.05 | 0.19 | 0.73 | 0.23 | 0.78 | 32.5 | 13.01 | 37.2 | 3.81 | 14.36 | 3.16 | 0.74 | 3.35 | 0.48 | 2.79 | 0.52 | 1.58 | 0.2 | 1.28 | 0.16 | 0.11 | -0.05 | 0.22 | 0.06 | 12.16 | 0.11 | 1.39 | 0.42 | d
5038885 | 64140 | 87.6 | 90.4 | 15.14 | 31.9 | 79 | 44 | 6.76 | 0.08 | 8.1 | 4.7 | 12.6 | 12.54 | 8.6 | 4.04 | 0.91 | -0.05 | 0.17 | 1.26 | 0.35 | 1.47 | 18.3 | 13.62 | 51.43 | 4.45 | 17.61 | 4.2 | 0.88 | 4.09 | 0.57 | 3.31 | 0.59 | 1.61 | 0.19 | 1.15 | 0.15 | 0.2 | -0.05 | 0.5 | 0.06 | 16.69 | 0.14 | 2.87 | 0.69 | d
5038890 | 5038885 | 86 | 88.3 | 15 | 31.1 | 75 | 45 | 6.87 | 0.08 | 8.4 | 5 | 13.6 | 12.43 | 8.4 | 3.91 | 0.87 | -0.05 | 0.18 | 1.26 | 0.35 | 1.5 | 18.8 | 13.89 | 52.43 | 4.51 | 17.83 | 4.24 | 0.91 | 4.12 | 0.58 | 3.28 | 0.59 | 1.61 | 0.2 | 1.15 | 0.15 | 0.19 | -0.05 | 0.47 | 0.06 | 16.93 | 0.13 | 2.93 | 0.71 | d
5038896 | 64150 | 44.2 | 23.3 | 12.93 | 19.3 | 65 | 66 | 5.24 | 0.11 | 18.4 | 6.5 | 8.2 | 10.6 | 12.1 | 1.8 | 2.92 | -0.05 | 0.13 | 1.5 | 0.97 | 2.08 | 38.7 | 13.46 | 61.03 | 4.68 | 18.69 | 4.9 | 1.06 | 4.38 | 0.6 | 3.2 | 0.54 | 1.47 | 0.18 | 1.08 | 0.14 | 0.21 | -0.05 | 0.62 | 0.22 | 33.89 | 0.26 | 4.21 | 1.38 | d
5038910 | 5038896 | 42.1 | 22.4 | 12.37 | 18 | 60 | 61 | 5.08 | 0.1 | 17.4 | 6.1 | 7.8 | 9.73 | 10.5 | 1.58 | 2.84 | -0.05 | 0.14 | 1.43 | 0.83 | 1.96 | 36.4 | 13.1 | 60.35 | 4.52 | 17.65 | 4.71 | 1.03 | 4.23 | 0.58 | 3.14 | 0.53 | 1.45 | 0.17 | 1.08 | 0.14 | 0.19 | -0.05 | 0.55 | 0.22 | 33.36 | 0.25 | 4.21 | 1.29 | d
5038924 | 64175 | 20 | 9.6 | 4.72 | 6.9 | 16 | 65 | 3.78 | 0.19 | 7.5 | 7.3 | 9.5 | 31.21 | 51.1 | 8.62 | 0.53 | -0.05 | 0.22 | 3.73 | 0.56 | 2.16 | 29.5 | 30.43 | 107.95 | 8.34 | 29.4 | 7.13 | 0.53 | 7.06 | 1.12 | 6.85 | 1.27 | 3.83 | 0.48 | 3.22 | 0.43 | 1.61 | -0.05 | 1.3 | 0.08 | 54.52 | 0.45 | 14.85 | 3.4 | d
5038930 | 5038924 | 19.7 | 9.5 | 4.73 | 7.1 | 16 | 65 | 3.56 | 0.18 | 7.6 | 7.6 | 9.3 | 30.6 | 51.2 | 9.39 | 0.54 | -0.05 | 0.22 | 3.68 | 0.54 | 2.18 | 28.7 | 28.78 | 102.91 | 7.87 | 28.12 | 6.7 | 0.52 | 6.51 | 1.04 | 6.52 | 1.22 | 3.7 | 0.47 | 3.03 | 0.41 | 1.57 | -0.05 | 1.22 | 0.08 | 51.5 | 0.44 | 14.51 | 3.24 | d
5038941 | 64190 | 40 | 9.5 | 10.21 | 7.3 | 34 | 47 | 3.34 | 0.11 | 6.9 | 5.1 | 32.4 | 11.01 | 16.2 | 1.66 | 0.56 | -0.05 | 0.17 | 0.75 | 0.25 | 3.61 | 19.1 | 19.66 | 56.47 | 5.9 | 21.92 | 4.59 | 1.08 | 4.36 | 0.57 | 2.93 | 0.49 | 1.34 | 0.16 | 1.02 | 0.13 | 0.36 | -0.05 | 0.36 | 0.05 | 18.03 | 0.22 | 3.41 | 0.79 | d
5038950 | 5038941 | 40.5 | 8.9 | 9.36 | 6.1 | 31 | 42 | 3.62 | 0.12 | 6.6 | 5.3 | 32.1 | 10.93 | 17.7 | 1.94 | 0.44 | -0.05 | 0.16 | 0.8 | 0.25 | 3.78 | 18.9 | 19.89 | 57.91 | 5.95 | 22.45 | 4.76 | 1.1 | 4.41 | 0.56 | 3.02 | 0.49 | 1.37 | 0.16 | 1.06 | 0.12 | 0.39 | -0.05 | 0.4 | -0.05 | 14.75 | 0.23 | 3.55 | 0.82 | d
5038957 | 64205 | 24 | 5.4 | 2.92 | 2.4 | 3 | 29 | 3.28 | 0.09 | 6.7 | 3.1 | 22 | 11.99 | 11.7 | 4.58 | 0.15 | -0.05 | 0.06 | 0.83 | 0.61 | 1.19 | 11.6 | 19.17 | 44.23 | 5.49 | 20.15 | 4.46 | 1.13 | 4.33 | 0.61 | 3.24 | 0.54 | 1.44 | 0.16 | 1.04 | 0.12 | 0.38 | -0.05 | 0.52 | -0.05 | 8.23 | 0.11 | 1.8 | 0.76 | d
5038970 | 5038957 | 22.7 | 5.2 | 2.92 | 2.7 | 8 | 29 | 3.13 | 0.08 | 5.9 | 2.9 | 19.2 | 11.48 | 11.7 | 4.23 | 0.17 | -0.05 | 0.06 | 0.77 | 0.43 | 1.14 | 11.1 | 18.59 | 42.67 | 5.32 | 19.72 | 4.34 | 1.09 | 4.22 | 0.58 | 3.1 | 0.52 | 1.38 | 0.16 | 0.99 | 0.11 | 0.33 | -0.05 | 0.51 | -0.05 | 8.18 | 0.1 | 1.96 | 0.72 | d
5038976 | 64222 | 64.9 | 41.9 | 17.17 | 31 | 185 | 74 | 6.82 | 0.15 | 9.6 | 6.2 | 23.2 | 22.95 | 18.9 | 1.43 | 2.57 | -0.05 | 1 | 2.14 | 0.41 | 2.13 | 26.6 | 34.71 | 212.75 | 10.22 | 35.23 | 8.14 | 1.09 | 8.46 | 1.09 | 5.82 | 0.99 | 2.79 | 0.34 | 2.12 | 0.26 | 0.46 | -0.05 | 0.37 | 0.06 | 36.34 | 0.26 | 7.65 | 1.63 | d
5038990 | 5038976 | 64.3 | 40.9 | 17 | 30.8 | 193 | 70 | 6.83 | 0.14 | 9 | 6.2 | 24.1 | 22.37 | 17.1 | 1.22 | 2.33 | -0.05 | 0.99 | 2.12 | 0.38 | 2.12 | 27.1 | 34.83 | 212.4 | 10.31 | 35.59 | 8.22 | 1.08 | 8.46 | 1.11 | 5.84 | 1 | 2.78 | 0.34 | 2.17 | 0.25 | 0.41 | -0.05 | 0.31 | 0.06 | 38.4 | 0.23 | 7.76 | 1.65 | d
5039034 | 64274 | 82.3 | 61 | 5.96 | 26 | 1 | 17 | 12.64 | 0.06 | 0.5 | 1.8 | 84.9 | 1.98 | 12 | 0.92 | 0.09 | -0.05 | -0.05 | 0.9 | 0.05 | 0.51 | 11.2 | 5.11 | 11.59 | 1.43 | 5.57 | 1 | 0.26 | 0.77 | 0.08 | 0.47 | 0.07 | 0.21 | -0.05 | 0.15 | -0.05 | 0.16 | -0.05 | -0.05 | -0.05 | 7.16 | 0.05 | 0.95 | 0.27 | d
5039050 | 5039034 | 82.4 | 61.7 | 6.06 | 26.4 | 2 | 19 | 12.6 | -0.05 | 0.4 | 1.8 | 85.2 | 2.01 | 11.4 | 0.92 | 0.08 | -0.05 | 0.06 | 0.86 | -0.05 | 0.5 | 11.8 | 5.17 | 11.6 | 1.45 | 5.56 | 0.99 | 0.26 | 0.8 | 0.08 | 0.46 | 0.07 | 0.21 | -0.05 | 0.15 | -0.05 | 0.15 | -0.05 | -0.05 | -0.05 | 7.04 | 0.05 | 0.89 | 0.27 | d
5039065 | 64302 | 18.7 | 7.1 | 1.95 | 2.7 | 3 | 15 | 2.06 | 0.07 | 2.5 | 2.1 | 28.7 | 7.94 | 4.9 | 3.46 | 0.19 | -0.05 | 0.1 | 0.44 | 0.14 | 0.37 | 8.9 | 18.37 | 37.21 | 4.22 | 13.82 | 2.61 | 0.57 | 2.45 | 0.33 | 1.81 | 0.34 | 1.02 | 0.14 | 0.92 | 0.12 | 0.17 | 0.06 | 0.29 | -0.05 | 7.4 | 0.12 | 5.22 | 1.01 | d
5039070 | 5039065 | 18.8 | 7.7 | 1.94 | 2.7 | 6 | 15 | 2.13 | 0.08 | 2.4 | 2.2 | 29.5 | 7.97 | 5 | 3.47 | 0.23 | -0.05 | 0.1 | 0.47 | 0.13 | 0.38 | 9.1 | 18.34 | 37.49 | 4.23 | 13.86 | 2.6 | 0.58 | 2.46 | 0.34 | 1.81 | 0.34 | 1.05 | 0.14 | 0.95 | 0.12 | 0.18 | 0.06 | 0.29 | -0.05 | 7.63 | 0.13 | 5.26 | 1.05 | d
5039076 | 64312 | 29.9 | 10.1 | 4.95 | 4.7 | 5 | 34 | 2.78 | -0.05 | 4 | 4.4 | 28.7 | 10.7 | 8.6 | 2.97 | 0.28 | -0.05 | 0.09 | 0.65 | 0.18 | 0.51 | 18 | 18.98 | 52.23 | 4.85 | 16.92 | 3.42 | 0.71 | 3.29 | 0.43 | 2.52 | 0.43 | 1.31 | 0.16 | 1.11 | 0.13 | 0.19 | -0.05 | 0.31 | -0.05 | 16.52 | 0.46 | 5.08 | 0.91 | d
5039090 | 5039076 | 29.1 | 9.7 | 5.14 | 4.4 | 4 | 34 | 2.74 | -0.05 | 4.1 | 4.3 | 26.7 | 10.67 | 6.6 | 2.89 | 0.28 | -0.05 | 0.09 | 0.63 | 0.17 | 0.48 | 16.8 | 18.44 | 51.37 | 4.78 | 16.68 | 3.33 | 0.69 | 3.19 | 0.41 | 2.47 | 0.42 | 1.29 | 0.15 | 1.08 | 0.12 | 0.15 | -0.05 | 0.32 | -0.05 | 16.39 | 0.46 | 4.99 | 0.85 | d
5039107 | 64340 | 45.6 | 16 | 4.56 | 5.5 | 20 | 53 | 3.61 | 0.13 | 5 | 2.7 | 40.2 | 9.61 | 8.6 | 1.11 | 0.77 | 0.09 | 0.28 | 0.53 | 0.46 | 1.79 | 18.8 | 11.51 | 26.66 | 3.35 | 12.52 | 2.82 | 0.7 | 2.78 | 0.4 | 2.28 | 0.42 | 1.22 | 0.15 | 0.96 | 0.11 | 0.24 | -0.05 | 0.23 | -0.05 | 39.41 | 0.11 | 1.95 | 0.53 | d
5039110 | 5039107 | 45.6 | 18.9 | 4.47 | 5.9 | 22 | 52 | 3.79 | 0.15 | 5 | 3 | 45.8 | 10.14 | 8.5 | 1.04 | 0.71 | 0.09 | 0.27 | 0.57 | 0.49 | 1.84 | 19.2 | 11.85 | 27.45 | 3.46 | 13.14 | 2.93 | 0.74 | 2.98 | 0.43 | 2.43 | 0.45 | 1.29 | 0.16 | 1.01 | 0.12 | 0.24 | -0.05 | 0.24 | -0.05 | 40.7 | 0.11 | 1.95 | 0.56 | d
5039118 | 64350 | 28 | 10.4 | 3.01 | 4.3 | 10 | 37 | 2.38 | 0.08 | 4.5 | 3.4 | 13.6 | 15.31 | 8.2 | 3.51 | 0.47 | -0.05 | 0.13 | 1.68 | 0.25 | 1.07 | 12.5 | 17.34 | 53.96 | 4.82 | 16.66 | 3.62 | 0.5 | 3.51 | 0.52 | 3.26 | 0.6 | 1.93 | 0.25 | 1.83 | 0.22 | 0.22 | -0.05 | 0.65 | -0.05 | 21.63 | 0.35 | 8.83 | 1.34 | d
5039130 | 5039118 | 27.9 | 10.1 | 2.91 | 4.2 | 10 | 35 | 2.29 | 0.06 | 4.1 | 3.1 | 11.2 | 13.76 | 6.9 | 3.24 | 0.42 | -0.05 | 0.12 | 1.49 | 0.23 | 0.99 | 12.2 | 16.43 | 51.19 | 4.5 | 15.7 | 3.43 | 0.47 | 3.28 | 0.48 | 2.95 | 0.55 | 1.76 | 0.22 | 1.66 | 0.2 | 0.19 | -0.05 | 0.56 | -0.05 | 21.07 | 0.35 | 8.44 | 1.27 | d
5039138 | 64368 | 53.2 | 20.5 | 7.64 | 10.6 | 37 | 62 | 3.45 | 0.2 | 4.6 | 2.4 | 36.7 | 11.87 | 17.6 | 1.44 | 0.18 | -0.05 | 0.31 | 0.6 | 0.34 | 0.56 | 21.7 | 16.75 | 38.41 | 4.74 | 17.35 | 3.74 | 0.83 | 3.52 | 0.46 | 2.73 | 0.47 | 1.4 | 0.16 | 1.1 | 0.13 | 0.49 | -0.05 | 0.27 | -0.05 | 20.65 | 0.19 | 3 | 0.49 | d
5039150 | 5039138 | 49.5 | 19.7 | 7.62 | 10.1 | 36 | 59 | 3.41 | 0.2 | 4.3 | 2.3 | 34.4 | 12.15 | 18.1 | 1.42 | 0.18 | 0.06 | 0.34 | 0.66 | 0.33 | 0.59 | 21.8 | 16.49 | 38.09 | 4.69 | 17.18 | 3.93 | 0.83 | 3.65 | 0.49 | 2.75 | 0.52 | 1.42 | 0.17 | 1.07 | 0.13 | 0.47 | -0.05 | 0.29 | -0.05 | 20.42 | 0.2 | 3.06 | 0.52 | d
5039155 | 64383 | 25.8 | 8 | 3.14 | 3.6 | 7 | 28 | 3.52 | 0.13 | 5.4 | 4.7 | 5.1 | 14.43 | 7.3 | 8.33 | 0.64 | -0.05 | 0.06 | 2.35 | 0.45 | 1.36 | 8.6 | 17.35 | 95.85 | 4.79 | 17.82 | 3.8 | 0.47 | 3.95 | 0.57 | 3.49 | 0.6 | 1.86 | 0.22 | 1.39 | 0.17 | 0.16 | -0.05 | 1.1 | -0.05 | 14.12 | 0.16 | 7.55 | 1.49 | d
5039170 | 5039155 | 25.5 | 8.1 | 3.27 | 3.5 | 5 | 27 | 3.46 | 0.12 | 5.2 | 4.5 | 4.9 | 14.36 | 6.3 | 8.3 | 0.64 | -0.05 | 0.06 | 2.28 | 0.43 | 1.35 | 9.1 | 17.27 | 93.09 | 4.66 | 16.97 | 3.76 | 0.45 | 4.05 | 0.57 | 3.53 | 0.62 | 1.82 | 0.2 | 1.39 | 0.16 | 0.18 | -0.05 | 1.08 | -0.05 | 13.95 | 0.15 | 7.66 | 1.48 | d
5039196 | 64420 | 55.4 | 31.2 | 4.76 | 9.9 | 28 | 37 | 5.65 | 0.07 | 3.4 | 3 | 20.2 | 10.76 | 9.1 | 3.74 | 0.55 | -0.05 | 0.15 | 0.75 | 0.23 | 0.84 | 10.8 | 13.14 | 31.27 | 3.58 | 14.55 | 3.23 | 0.69 | 3.15 | 0.43 | 2.7 | 0.44 | 1.19 | 0.12 | 0.89 | 0.08 | 0.2 | -0.05 | 0.24 | -0.05 | 22.56 | 0.29 | 1.7 | 0.67 | d
5039210 | 5039196 | 53.9 | 30 | 4.64 | 9.6 | 26 | 36 | 5.62 | -0.05 | 3.4 | 2.9 | 19.6 | 10.65 | 8.1 | 3.57 | 0.53 | -0.05 | 0.14 | 0.75 | 0.23 | 0.83 | 10.6 | 13.06 | 30.97 | 3.57 | 14.42 | 3.26 | 0.68 | 3.14 | 0.44 | 2.69 | 0.46 | 1.2 | 0.12 | 0.9 | 0.08 | 0.18 | -0.05 | 0.23 | -0.05 | 21.67 | 0.29 | 1.61 | 0.67 | d
5039217 | 64439 | 6.2 | 2.8 | 0.67 | 1.2 | -1 | 18 | 2.38 | -0.05 | 5.9 | 1.9 | 2.2 | 8.85 | 4 | 5.15 | 0.79 | -0.05 | -0.05 | 1.15 | 0.12 | 0.44 | 3.5 | 9.33 | 68.96 | 2.55 | 8.84 | 2.21 | 0.09 | 2.41 | 0.35 | 2.27 | 0.39 | 1.12 | 0.13 | 0.95 | 0.1 | 0.08 | -0.05 | 0.21 | -0.05 | 7.97 | 0.12 | 6.61 | 1.08 | d
5039230 | 5039217 | 6.4 | 2.6 | 0.71 | 1.1 | -1 | 20 | 2.29 | -0.05 | 5.4 | 1.8 | 2.6 | 8.54 | 4.3 | 4.99 | 0.74 | -0.05 | -0.05 | 1.1 | 0.14 | 0.43 | 3.5 | 9.34 | 67.85 | 2.58 | 8.82 | 2.19 | 0.09 | 2.37 | 0.35 | 2.24 | 0.38 | 1.09 | 0.12 | 0.94 | 0.09 | 0.08 | -0.05 | 0.21 | -0.05 | 7.97 | 0.12 | 6.69 | 1.08 | d
5039249 | 64468 | 61.6 | 15.9 | 8.7 | 7.3 | 31 | 32 | 3.9 | 0.11 | 2.9 | 2.8 | 22.8 | 11.2 | 10.7 | 2.18 | 0.27 | -0.05 | 0.12 | 0.7 | 0.19 | 0.85 | 26.4 | 15.35 | 49.2 | 4.47 | 16.76 | 3.8 | 0.94 | 3.7 | 0.52 | 2.92 | 0.52 | 1.43 | 0.17 | 1.1 | 0.12 | 0.3 | -0.05 | 0.24 | -0.05 | 10.1 | 0.08 | 2.4 | 0.6 | d
5039250 | 5039249 | 61.2 | 15.3 | 8.21 | 7.2 | 29 | 33 | 3.84 | 0.11 | 2.7 | 2.6 | 22.4 | 10.84 | 10.6 | 2.28 | 0.26 | -0.05 | 0.12 | 0.68 | 0.27 | 0.82 | 26.3 | 14.92 | 45.99 | 4.33 | 15.93 | 3.65 | 0.91 | 3.59 | 0.5 | 2.79 | 0.49 | 1.4 | 0.17 | 1.06 | 0.12 | 0.31 | -0.05 | 0.23 | -0.05 | 9.44 | 0.08 | 2.17 | 0.58 | d
5039266 | 64483 | 49.9 | 15.6 | 8.6 | 11.5 | 18 | 46 | 4.34 | 0.07 | 4 | 7.2 | 39.8 | 12.12 | 8.4 | -0.05 | 0.09 | -0.05 | 0.09 | 0.68 | 0.2 | 1.84 | 76.8 | 23.19 | 48.94 | 6.3 | 22.83 | 4.61 | 1.09 | 4.09 | 0.57 | 3.09 | 0.53 | 1.49 | 0.17 | 1.14 | 0.13 | 0.32 | -0.05 | 0.3 | -0.05 | 9.49 | 0.13 | 4.03 | 0.54 | d
5039270 | 5039266 | 50 | 15.7 | 8.6 | 11.5 | 23 | 48 | 4.42 | 0.08 | 4 | 7.5 | 41 | 12.3 | 10.2 | 0.09 | 0.1 | -0.05 | 0.09 | 0.72 | 0.21 | 1.91 | 78.4 | 23.16 | 49.11 | 6.35 | 22.67 | 4.63 | 1.1 | 4.14 | 0.57 | 3.11 | 0.55 | 1.51 | 0.18 | 1.18 | 0.14 | 0.44 | -0.05 | 0.18 | -0.05 | 10.96 | 0.11 | 4.09 | 0.54 | d
5039286 | 65000 | 54.9 | 9.6 | 3.71 | 2.8 | 5 | 18 | 3.3 | 0.09 | 6.4 | 2.2 | 30.1 | 7.89 | 10.1 | 3.29 | 0.26 | -0.05 | 0.1 | 0.79 | 0.5 | 0.67 | 13.8 | 13.39 | 30.72 | 3.51 | 12.53 | 2.72 | 0.78 | 2.57 | 0.38 | 2.15 | 0.36 | 0.99 | 0.12 | 0.76 | 0.08 | 0.33 | -0.05 | 0.35 | -0.05 | 6.78 | 0.08 | 1.64 | 0.74 | d
5039290 | 5039286 | 61.5 | 10.7 | 4.15 | 3.2 | 7 | 18 | 3.46 | 0.12 | 6.5 | 2.2 | 31.2 | 8.11 | 10.7 | 3.8 | 0.21 | -0.05 | 0.1 | 0.91 | 0.57 | 0.63 | 13.5 | 13.63 | 31.64 | 3.53 | 12.48 | 2.74 | 0.77 | 2.6 | 0.37 | 2.14 | 0.37 | 1.02 | 0.12 | 0.75 | 0.08 | 0.33 | -0.05 | 0.44 | -0.05 | 6.96 | 0.07 | 1.89 | 0.71 | d
5039383 | 65087 | 37.6 | 10.2 | 9.7 | 5 | 25 | 46 | 3.28 | 0.1 | 8.4 | 3.5 | 29.8 | 9.58 | 7.5 | 2.64 | 0.61 | -0.05 | 0.15 | 0.59 | 0.31 | 1.08 | 17.1 | 14.56 | 39.72 | 3.8 | 13.76 | 3.05 | 0.74 | 2.94 | 0.42 | 2.42 | 0.42 | 1.22 | 0.13 | 0.92 | 0.1 | 0.22 | -0.05 | 0.6 | -0.05 | 18.26 | 0.31 | 2.83 | 0.76 | d
5039390 | 5039383 | 38.8 | 10.6 | 9.8 | 5 | 25 | 46 | 3.49 | 0.11 | 8.5 | 3.5 | 31.6 | 9.58 | 7.5 | 2.67 | 0.64 | -0.05 | 0.17 | 0.61 | 0.33 | 1.1 | 19.2 | 14.68 | 40.1 | 3.87 | 13.94 | 3.11 | 0.76 | 3.01 | 0.41 | 2.44 | 0.43 | 1.24 | 0.14 | 0.96 | 0.1 | 0.19 | -0.05 | 0.49 | -0.05 | 18.95 | 0.29 | 2.93 | 0.75 | d
5039392 | 65095 | 31.6 | 7.3 | 4.37 | 3.5 | 15 | 31 | 3.15 | 0.08 | 1.8 | 2.2 | 32.6 | 9.71 | 6.5 | 2.09 | 0.14 | -0.05 | 0.06 | 0.38 | 0.07 | 0.54 | 13.1 | 12.81 | 28.18 | 3.42 | 12.45 | 2.63 | 0.57 | 2.51 | 0.36 | 2.13 | 0.4 | 1.2 | 0.14 | 0.97 | 0.1 | 0.19 | -0.05 | 0.2 | -0.05 | 8.92 | 0.1 | 2.86 | 0.55 | d
5039410 | 5039392 | 31.1 | 6.9 | 4.36 | 3.8 | 18 | 32 | 3.07 | 0.09 | 1.8 | 2 | 29.3 | 9.34 | 6.2 | 2.06 | 0.15 | -0.05 | 0.06 | 0.37 | 0.08 | 0.52 | 12.6 | 12.31 | 27.38 | 3.3 | 11.84 | 2.57 | 0.57 | 2.45 | 0.34 | 2.08 | 0.38 | 1.18 | 0.13 | 0.94 | 0.11 | 0.18 | -0.05 | 0.18 | -0.05 | 8.71 | 0.1 | 2.7 | 0.51 | d
5039476 | 65171 | 3.8 | 4.3 | 0.18 | 2.1 | -1 | 5 | 2 | -0.05 | 0.6 | 3 | 4.2 | 2.22 | -0.1 | -0.05 | 0.23 | -0.05 | -0.05 | 0.44 | 0.1 | 0.51 | 11.1 | 1.42 | 3.37 | 0.37 | 1.34 | 0.32 | 0.1 | 0.39 | 0.06 | 0.5 | 0.08 | 0.23 | -0.05 | 0.14 | -0.05 | -0.05 | -0.05 | -0.05 | -0.05 | 3.05 | -0.05 | 0.06 | 0.11 | d
5039490 | 5039476 | 3.8 | 4.3 | 0.18 | 2.1 | -1 | 7 | 1.99 | -0.05 | 0.7 | 2.9 | 4.6 | 2.27 | 0.5 | -0.05 | 0.22 | -0.05 | -0.05 | 0.44 | 0.1 | 0.5 | 10.4 | 1.58 | 3.83 | 0.39 | 1.45 | 0.34 | 0.09 | 0.4 | 0.07 | 0.51 | 0.08 | 0.24 | -0.05 | 0.14 | -0.05 | -0.05 | -0.05 | -0.05 | -0.05 | 3.02 | -0.05 | 0.07 | 0.11 | d
5039542 | 64550 | 42.6 | 70.4 | 18.08 | 49.3 | 75 | 55 | 5.51 | -0.05 | 25.3 | 6.1 | 14.1 | 8.64 | 1.9 | 1.03 | 0.83 | -0.05 | 0.12 | 0.61 | 0.41 | 1.52 | 29.8 | 14.47 | 35.4 | 4.23 | 15.42 | 3.48 | 0.8 | 3.2 | 0.4 | 2.18 | 0.36 | 1.08 | 0.12 | 0.83 | 0.1 | -0.05 | -0.05 | 0.31 | 0.06 | 11.34 | 0.18 | 2.2 | 0.8 | d
5039550 | 5039542 | 40.5 | 67 | 17.22 | 46.5 | 73 | 52 | 5.38 | -0.05 | 23.6 | 5.9 | 13 | 8.15 | 1.8 | 1.04 | 0.83 | -0.05 | 0.11 | 0.57 | 0.41 | 1.44 | 29.2 | 14.05 | 34.56 | 4.11 | 14.89 | 3.38 | 0.76 | 3.04 | 0.39 | 2.09 | 0.35 | 1.04 | 0.11 | 0.78 | 0.09 | -0.05 | -0.05 | 0.32 | 0.06 | 10.93 | 0.18 | 2.24 | 0.77 | d
5039561 | 074000 | 22.3 | 6.9 | 1.63 | 2.3 | 3 | 40 | 5.03 | 0.07 | 7.8 | 4.4 | 13.8 | 11.23 | 10.9 | 8 | 1.02 | -0.05 | 0.1 | 1.58 | 0.41 | 1.81 | 13.1 | 23.21 | 51.98 | 5.77 | 23.39 | 4.66 | 0.84 | 4.17 | 0.57 | 2.91 | 0.5 | 1.13 | 0.17 | 0.87 | 0.12 | 0.22 | 0.06 | 1.12 | 0.08 | 33.97 | 0.19 | 2.8 | 0.84 | d
5039570 | 5039561 | 22.1 | 6.6 | 1.56 | 2.1 | 3 | 41 | 4.94 | -0.05 | 8 | 4.4 | 12.9 | 10.77 | 10.7 | 7.72 | 1.04 | -0.05 | 0.06 | 1.55 | 0.38 | 1.81 | 13 | 22.86 | 50.98 | 5.67 | 23.17 | 4.6 | 0.79 | 4.06 | 0.52 | 2.78 | 0.45 | 1.06 | 0.13 | 0.81 | 0.09 | 0.19 | -0.05 | 0.93 | -0.05 | 33.92 | 0.15 | 2.5 | 0.78 | d
5039572 | 074010 | 37 | 11.3 | 3.02 | 4.2 | 8 | 33 | 5.97 | -0.05 | 9.9 | 6 | 12.9 | 9.74 | 11 | 8.71 | 2.7 | -0.05 | 0.09 | 1.53 | 0.36 | 2.13 | 9.5 | 19.16 | 58.25 | 5.23 | 19.56 | 4.22 | 0.83 | 3.85 | 0.53 | 2.96 | 0.45 | 1.1 | 0.13 | 0.79 | 0.07 | 0.19 | -0.05 | 0.76 | -0.05 | 23.79 | 0.21 | 3.42 | 0.93 | d
5039590 | 5039572 | 37.8 | 11.4 | 3.2 | 4.3 | 9 | 32 | 5.84 | -0.05 | 9.6 | 6 | 12.2 | 9.88 | 10.2 | 8.64 | 2.71 | -0.05 | 0.11 | 1.61 | 0.36 | 2.16 | 9.7 | 19.23 | 57.34 | 5.3 | 19.58 | 4.21 | 0.8 | 3.91 | 0.56 | 3.05 | 0.47 | 1.2 | 0.14 | 0.81 | 0.09 | 0.22 | -0.05 | 0.8 | 0.05 | 23.9 | 0.23 | 3.4 | 0.93 | d
5039603 | 074038 | 19.1 | 4.1 | 1.33 | 1 | -1 | 42 | 3.88 | 0.14 | 7.5 | 3.3 | 9.8 | 22.63 | 14.1 | 12.06 | 0.86 | -0.05 | 0.17 | 2.66 | 0.52 | 0.97 | 14.4 | 23.19 | 78.48 | 6.26 | 21.92 | 5.02 | 0.62 | 5.22 | 0.83 | 5.14 | 0.96 | 2.91 | 0.34 | 2.15 | 0.24 | 0.33 | -0.05 | 1.34 | -0.05 | 27.68 | 0.44 | 5.46 | 1.58 | d
5039610 | 5039603 | 20.5 | 4.4 | 1.41 | 1.3 | -1 | 43 | 4.1 | 0.16 | 8.4 | 3.3 | 10.1 | 23.59 | 13.5 | 12.8 | 0.95 | -0.05 | 0.17 | 2.74 | 0.53 | 0.98 | 17.3 | 24.06 | 82 | 6.48 | 22.58 | 5.23 | 0.65 | 5.48 | 0.85 | 5.27 | 1 | 3 | 0.35 | 2.22 | 0.25 | 0.32 | -0.05 | 0.86 | 0.05 | 29.08 | 0.34 | 5.6 | 1.63 | d
5039627 | 074060 | 50.2 | 8.8 | 4.62 | 3.3 | 12 | 28 | 4.23 | 0.12 | 11.5 | 5.4 | 14.5 | 11.68 | 8.3 | 3.8 | 0.67 | -0.05 | 0.12 | 1.1 | 0.39 | 1.96 | 16.3 | 17.1 | 45.88 | 5.09 | 18.6 | 4.11 | 0.87 | 3.72 | 0.54 | 3.11 | 0.54 | 1.57 | 0.18 | 1.2 | 0.14 | 0.2 | -0.05 | 0.74 | 0.06 | 23.23 | 0.18 | 2.69 | 0.81 | d
5039630 | 5039627 | 49.8 | 8.2 | 4.35 | 3.1 | 10 | 27 | 4.15 | 0.11 | 11.8 | 5.2 | 14 | 11.49 | 8 | 3.85 | 0.73 | -0.05 | 0.11 | 1.14 | 0.42 | 1.93 | 15.6 | 16.83 | 44.69 | 5.02 | 18.21 | 4.03 | 0.87 | 3.71 | 0.53 | 3.03 | 0.53 | 1.54 | 0.18 | 1.18 | 0.14 | 0.2 | -0.05 | 0.93 | 0.05 | 22.49 | 0.22 | 2.57 | 0.79 | d
5039642 | 074073 | 64.7 | 15.2 | 4.28 | 5.5 | 7 | 17 | 3.66 | 0.07 | 3.2 | 1.9 | 22.7 | 11.64 | 18 | 4.13 | 0.31 | -0.05 | 0.08 | 0.72 | 0.17 | 0.41 | 14.5 | 17.48 | 39.75 | 5.07 | 18.64 | 4.4 | 1.09 | 4.1 | 0.59 | 3.35 | 0.55 | 1.52 | 0.17 | 1.12 | 0.13 | 0.56 | -0.05 | 0.35 | -0.05 | 6.28 | 0.06 | 3.06 | 0.86 | d
5039650 | 5039642 | 64.7 | 18.4 | 4.68 | 6 | 11 | 22 | 3.96 | 0.11 | 3.8 | 1.8 | 23.9 | 12.11 | 18.7 | 4.65 | 0.39 | -0.05 | 0.11 | 0.87 | 0.23 | 0.46 | 15.6 | 17.98 | 41.28 | 5.14 | 18.98 | 4.49 | 1.19 | 4.3 | 0.63 | 3.34 | 0.6 | 1.59 | 0.21 | 1.17 | 0.16 | 0.61 | 0.09 | 0.4 | -0.05 | 7.77 | 0.09 | 3.11 | 0.86 | d
5039666 | 074095 | 54.3 | 14.2 | 2.13 | 3.3 | 3 | 21 | 11.8 | -0.05 | 2.5 | 8.8 | 3.7 | 4.88 | 3 | 1.46 | 1 | 0.1 | 0.07 | 0.8 | 0.19 | 2.37 | 23.4 | 8.35 | 22.08 | 2.27 | 9.76 | 1.97 | 0.46 | 1.79 | 0.23 | 1.25 | 0.22 | 0.53 | 0.08 | 0.47 | 0.07 | 0.06 | -0.05 | 0.27 | 0.11 | 15.57 | 0.28 | 1.26 | 0.5 | d
5039670 | 5039666 | 55.4 | 14.7 | 2.16 | 3.3 | -1 | 19 | 11.88 | -0.05 | 2.8 | 8.8 | 3.6 | 4.68 | 2.3 | 1.28 | 1.02 | 0.09 | 0.06 | 0.73 | 0.15 | 2.35 | 22.3 | 8.34 | 22.23 | 2.27 | 9.74 | 1.99 | 0.44 | 1.77 | 0.23 | 1.22 | 0.22 | 0.52 | 0.08 | 0.45 | 0.07 | -0.05 | -0.05 | 0.22 | 0.11 | 14.84 | 0.27 | 1.16 | 0.5 | d
5039688 | 074115 | 51.2 | 12.4 | 2.51 | 3.4 | 11 | 17 | 8.97 | -0.05 | 3 | 3.4 | 22.7 | 8.93 | 10.6 | 6.29 | 0.51 | -0.05 | 0.1 | 1.23 | 0.12 | 0.73 | 12.7 | 18.27 | 39.41 | 4.49 | 15.45 | 3.33 | 0.89 | 3.07 | 0.43 | 2.51 | 0.4 | 1.1 | 0.12 | 0.84 | 0.09 | 0.3 | -0.05 | 0.24 | -0.05 | 13.54 | 0.12 | 1.96 | 0.98 | d
5039690 | 5039688 | 50.9 | 12.4 | 2.43 | 3.3 | 12 | 16 | 9.09 | -0.05 | 3.2 | 3.6 | 23.9 | 9.01 | 11 | 6.4 | 0.55 | -0.05 | 0.1 | 1.24 | 0.13 | 0.75 | 12.8 | 18.73 | 40.05 | 4.5 | 15.45 | 3.3 | 0.89 | 3.09 | 0.43 | 2.52 | 0.4 | 1.13 | 0.12 | 0.84 | 0.09 | 0.32 | -0.05 | 0.25 | -0.05 | 13.87 | 0.13 | 1.97 | 0.98 | d
5039705 | 074130 | 20.6 | 7.4 | 1.86 | 3 | 14 | 47 | 2.78 | 0.11 | 5.2 | 4 | 3.5 | 29.2 | 18.5 | 19.48 | 0.67 | -0.05 | 0.09 | 3.89 | 0.44 | 1.14 | 11.2 | 27.48 | 85.59 | 8.54 | 29.95 | 7.05 | 0.44 | 7.02 | 1.14 | 6.84 | 1.22 | 3.52 | 0.43 | 2.64 | 0.31 | 0.39 | 0.07 | 1.32 | -0.05 | 43.83 | 0.25 | 11.98 | 2.86 | d
5039710 | 5039705 | 19.3 | 7.9 | 1.63 | 2.1 | 12 | 45 | 2.69 | 0.12 | 5 | 3.8 | 3.3 | 29.37 | 18.7 | 19.4 | 0.66 | -0.05 | 0.07 | 3.88 | 0.42 | 1.04 | 11.4 | 27.03 | 86.38 | 8.44 | 30.39 | 7.01 | 0.42 | 7.13 | 1.13 | 6.84 | 1.23 | 3.46 | 0.43 | 2.64 | 0.31 | 0.42 | 0.1 | 1.35 | -0.05 | 42.09 | 0.26 | 11.8 | 2.92 | d
5039722 | 074145 | 58.6 | 27.8 | 4.94 | 9 | 12 | 44 | 3.28 | 0.11 | 2.5 | 2.5 | 27.1 | 10.97 | 13.2 | 3.88 | 0.28 | -0.05 | 0.16 | 0.79 | 0.27 | 0.91 | 13.8 | 11.9 | 27.44 | 3.37 | 15.12 | 3.47 | 0.71 | 3.34 | 0.49 | 2.72 | 0.48 | 1.11 | 0.16 | 0.86 | 0.11 | 0.3 | -0.05 | 0.24 | -0.05 | 28.92 | 0.15 | 2.14 | 0.7 | d
5039730 | 5039722 | 57.3 | 26.9 | 4.93 | 8.7 | 10 | 43 | 2.9 | 0.08 | 2.3 | 2.7 | 27.5 | 10.9 | 12.7 | 3.65 | 0.27 | -0.05 | 0.17 | 0.78 | 0.27 | 0.91 | 14.1 | 12.03 | 27.58 | 3.42 | 15.26 | 3.47 | 0.7 | 3.38 | 0.48 | 2.72 | 0.48 | 1.11 | 0.16 | 0.86 | 0.11 | 0.29 | -0.05 | 0.21 | -0.05 | 28.22 | 0.15 | 2.11 | 0.69 | d
5039769 | 074188 | 52.9 | 18.5 | 5.75 | 7.5 | 17 | 37 | 2.94 | 0.06 | 3.9 | 3.5 | 20.6 | 11.78 | 11.2 | 4.01 | 0.29 | -0.05 | 0.18 | 1 | 0.22 | 0.93 | 12.8 | 13.33 | 42.03 | 3.67 | 16 | 3.62 | 0.71 | 3.54 | 0.52 | 3.01 | 0.54 | 1.28 | 0.19 | 1.02 | 0.13 | 0.26 | -0.05 | 0.33 | -0.05 | 29.01 | 0.16 | 3.47 | 0.86 | d
5039770 | 5039769 | 50.8 | 18 | 5.74 | 7.3 | 17 | 36 | 2.81 | 0.06 | 3.6 | 3.2 | 20.6 | 11.71 | 11.1 | 3.95 | 0.27 | -0.05 | 0.2 | 1 | 0.22 | 0.86 | 12.8 | 13.2 | 41.81 | 3.6 | 15.68 | 3.6 | 0.7 | 3.49 | 0.51 | 3 | 0.53 | 1.27 | 0.19 | 1.02 | 0.13 | 0.25 | -0.05 | 0.33 | -0.05 | 29.37 | 0.17 | 3.41 | 0.84 | d
5039783 | 074200 | 33.5 | 16.7 | 3.66 | 6.6 | 10 | 31 | 2.38 | 0.07 | 3.9 | 2.2 | 15.2 | 14.05 | 12.7 | 4.94 | 0.26 | -0.05 | 0.15 | 0.83 | 0.21 | 0.9 | 8 | 14.7 | 36.06 | 4.02 | 17.34 | 4.06 | 0.77 | 4 | 0.61 | 3.64 | 0.64 | 1.49 | 0.21 | 1.17 | 0.15 | 0.33 | 0.05 | 0.32 | -0.05 | 20.13 | 0.18 | 2.67 | 0.85 | d
5039790 | 5039783 | 33.8 | 18.6 | 3.48 | 8 | 11 | 30 | 2.47 | 0.08 | 3.9 | 2.2 | 15.8 | 14.01 | 13.3 | 5.11 | 0.31 | -0.05 | 0.15 | 0.95 | 0.21 | 0.9 | 8.3 | 14.77 | 36.17 | 4 | 17.31 | 4.06 | 0.76 | 3.98 | 0.62 | 3.62 | 0.65 | 1.49 | 0.22 | 1.18 | 0.15 | 0.34 | -0.05 | 0.35 | -0.05 | 19.26 | 0.17 | 3 | 0.85 | d
5039802 | 074217 | 73.2 | 51.9 | 7.07 | 11.6 | 15 | 30 | 6.55 | -0.05 | 3.4 | 3.9 | 28.5 | 7.38 | 14.9 | 3.92 | 0.34 | -0.05 | 0.11 | 1.03 | 0.21 | 1.28 | 16.2 | 9.94 | 23.56 | 2.95 | 11.82 | 2.89 | 0.77 | 2.81 | 0.41 | 2.24 | 0.38 | 0.94 | 0.12 | 0.66 | 0.08 | 0.43 | -0.05 | 0.1 | -0.05 | 37.83 | 0.15 | 0.83 | 0.64 | d
5039810 | 5039802 | 76.6 | 53 | 7.45 | 12.3 | 10 | 30 | 6.89 | -0.05 | 3 | 4.2 | 27.8 | 7.22 | 14.9 | 3.89 | 0.34 | -0.05 | 0.11 | 0.87 | 0.21 | 1.32 | 16.3 | 9.76 | 23.2 | 2.94 | 11.83 | 2.86 | 0.76 | 2.76 | 0.4 | 2.2 | 0.38 | 0.92 | 0.11 | 0.64 | 0.08 | 0.42 | -0.05 | 0.11 | -0.05 | 41.69 | 0.15 | 0.99 | 0.63 | d

## 3.ICP-OES
Lab Number | Field Number | Al % | Ca % | Fe % | K % | Li ppm | Mg % | Mn ppm | Na % | P ppm | S ppm | Sc ppm | Ti ppm
Max |  | 4.42 | 0.8 | 4.85 | 0.115 | 34.2 | 1.63 | 2187 | 0.029 | 2037 | 713 | 10.2 | 3774
5037281 | 05-4000 | 1.58 | 0.35 | 1.4 | 0.057 | 7.7 | 0.35 | 298 | 0.006 | 622 | 163 | 4 | 1430 | d
5037290 | 5037281 | 1.62 | 0.37 | 1.44 | 0.061 | 8.1 | 0.35 | 305 | 0.006 | 634 | 167 | 4.2 | 1483 | d
5037407 | 05-4116 | 2 | 0.13 | 2.51 | 0.016 | 6.4 | 0.24 | 164 | 0.007 | 102 | 122 | 3.5 | 1671 | d
5037410 | 5037407 | 1.95 | 0.13 | 2.51 | 0.016 | 6.4 | 0.23 | 166 | 0.007 | 103 | 127 | 3.5 | 1678 | d
5037633 | 05-5074 | 1.62 | 0.31 | 2.46 | 0.057 | 9.5 | 0.58 | 413 | 0.01 | 802 | 90 | 2.8 | 1674 | d
5037650 | 5037633 | 1.65 | 0.32 | 2.52 | 0.058 | 9.6 | 0.59 | 426 | 0.01 | 806 | 95 | 2.9 | 1791 | d
5037675 | 05-5112 | 1.05 | 0.13 | 1.11 | 0.027 | 4.6 | 0.31 | 201 | 0.006 | 144 | 119 | 1.7 | 1212 | d
5037690 | 5037675 | 1.03 | 0.12 | 1.06 | 0.026 | 4.5 | 0.3 | 189 | 0.01 | 142 | 99 | 1.5 | 1101 | d
5037764 | 05-4249 | 1.45 | 0.8 | 2.68 | 0.051 | 8.7 | 0.65 | 816 | 0.005 | 1251 | 26 | 5 | 2879 | d
5037770 | 5037764 | 1.38 | 0.75 | 2.62 | 0.047 | 8.5 | 0.63 | 791 | 0.005 | 1222 | 26 | 4.7 | 2823 | d
5037802 | 05-4283 | 1.52 | 0.26 | 1.82 | 0.041 | 8.7 | 0.45 | 415 | 0.005 | 401 | 232 | 3 | 2703 | d
5037810 | 5037802 | 1.52 | 0.23 | 1.82 | 0.039 | 8.8 | 0.46 | 414 | 0.005 | 400 | 232 | 2.8 | 2550 | d
5038729 | 64000 | 4.13 | 0.13 | 4.18 | 0.044 | 6.3 | 0.25 | 1369 | 0.009 | 1863 | 565 | 7.9 | 2377 | d
5038730 | 5038729 | 4.42 | 0.14 | 4.36 | 0.049 | 6.7 | 0.26 | 1426 | 0.009 | 2037 | 594 | 8.5 | 2552 | d
5038779 | 64045 | 1.89 | 0.61 | 2.81 | 0.019 | 9.3 | 0.42 | 379 | 0.005 | 330 | 81 | 6.2 | 2534 | d
5038790 | 5038779 | 1.89 | 0.58 | 2.82 | 0.024 | 10 | 0.44 | 385 | 0.005 | 337 | 84 | 6 | 2728 | d
5038803 | 64066 | 2.23 | 0.15 | 3.4 | 0.033 | 8.9 | 0.18 | 1722 | 0.006 | 841 | 193 | 6.6 | 1062 | d
5038810 | 5038803 | 2.27 | 0.15 | 3.39 | 0.033 | 8.8 | 0.18 | 1703 | 0.006 | 866 | 200 | 6.5 | 1074 | d
5038819 | 64081 | 1.49 | 0.1 | 4.57 | 0.066 | 7.1 | 0.12 | 616 | 0.007 | 872 | 232 | 3.1 | 1037 | d
5038830 | 5038819 | 1.45 | 0.11 | 4.4 | 0.065 | 6.8 | 0.11 | 598 | 0.006 | 840 | 233 | 3 | 1041 | d
5038838 | 64098 | 0.89 | 0.26 | 2.17 | 0.043 | 10.5 | 0.24 | 424 | 0.005 | 437 | 40 | 3.3 | 1179 | d
5038850 | 5038838 | 0.91 | 0.26 | 2.21 | 0.043 | 10.9 | 0.24 | 430 | 0.005 | 461 | 42 | 3.4 | 1148 | d
5038857 | 64115 | 2.26 | 0.5 | 4.37 | 0.028 | 21.1 | 1.63 | 1639 | 0.008 | 486 | 130 | 10 | 2551 | d
5038870 | 5038857 | 2.26 | 0.52 | 4.37 | 0.028 | 20.9 | 1.61 | 1670 | 0.008 | 493 | 141 | 10.2 | 2579 | d
5038885 | 64140 | 2.41 | 0.24 | 4.17 | 0.034 | 16.9 | 0.91 | 1075 | 0.008 | 504 | 329 | 6.2 | 2960 | d
5038890 | 5038885 | 2.49 | 0.27 | 4.27 | 0.037 | 17.3 | 0.93 | 1099 | 0.009 | 520 | 329 | 6.5 | 3046 | d
5038896 | 64150 | 1.52 | 0.09 | 4.83 | 0.055 | 22.1 | 0.45 | 1330 | 0.005 | 835 | 161 | 5.9 | 1359 | d
5038910 | 5038896 | 1.52 | 0.09 | 4.85 | 0.056 | 22.1 | 0.45 | 1327 | 0.005 | 832 | 164 | 6 | 1369 | d
5038924 | 64175 | 0.91 | 0.21 | 2.01 | 0.047 | 10.3 | 0.17 | 494 | 0.007 | 290 | 42 | 2.1 | 893 | d
5038930 | 5038924 | 0.88 | 0.21 | 1.97 | 0.046 | 10.2 | 0.16 | 486 | 0.007 | 284 | 42 | 2 | 892 | d
5038941 | 64190 | 1.36 | 0.52 | 2.98 | 0.048 | 9.1 | 0.43 | 859 | 0.006 | 1246 | 76 | 4.3 | 1839 | d
5038950 | 5038941 | 1.35 | 0.52 | 2.97 | 0.048 | 8.8 | 0.43 | 855 | 0.006 | 1235 | 84 | 4.3 | 1874 | d
5038957 | 64205 | 1.75 | 0.49 | 1.56 | 0.027 | 12.3 | 0.28 | 280 | 0.004 | 880 | 134 | 4.2 | 2442 | d
5038970 | 5038957 | 1.75 | 0.45 | 1.54 | 0.026 | 12.2 | 0.28 | 277 | 0.004 | 889 | 141 | 4 | 2262 | d
5038976 | 64222 | 2.01 | 0.51 | 3.65 | 0.071 | 25.6 | 1.01 | 2187 | 0.027 | 1253 | 68 | 6.3 | 1839 | d
5038990 | 5038976 | 2.02 | 0.51 | 3.63 | 0.071 | 25.2 | 1.01 | 2182 | 0.028 | 1252 | 68 | 6.3 | 1852 | d
5039034 | 64274 | 1.47 | 0.34 | 1.25 | 0.01 | 5.8 | 0.65 | 168 | 0.003 | 57 | 117 | 2.1 | 3576 | d
5039050 | 5039034 | 1.46 | 0.33 | 1.24 | 0.01 | 5.8 | 0.65 | 167 | 0.003 | 57 | 115 | 2 | 3580 | d
5039065 | 64302 | 1.45 | 0.32 | 1.19 | 0.019 | 3 | 0.15 | 212 | 0.004 | 434 | 104 | 2.1 | 1423 | d
5039070 | 5039065 | 1.45 | 0.32 | 1.18 | 0.019 | 3 | 0.15 | 211 | 0.004 | 434 | 105 | 2.1 | 1403 | d
5039076 | 64312 | 1.32 | 0.35 | 1.89 | 0.045 | 6.7 | 0.33 | 550 | 0.005 | 635 | 96 | 2.9 | 1579 | d
5039090 | 5039076 | 1.33 | 0.34 | 1.88 | 0.043 | 6.8 | 0.33 | 553 | 0.005 | 641 | 94 | 2.8 | 1552 | d
5039107 | 64340 | 1.08 | 0.67 | 1.68 | 0.024 | 10.9 | 0.44 | 399 | 0.007 | 706 | 136 | 4.5 | 2012 | d
5039110 | 5039107 | 1.15 | 0.76 | 1.77 | 0.026 | 11 | 0.45 | 418 | 0.006 | 728 | 138 | 5.1 | 2198 | d
5039118 | 64350 | 0.76 | 0.28 | 1.83 | 0.023 | 5.1 | 0.15 | 379 | 0.006 | 463 | 59 | 2.2 | 1015 | d
5039130 | 5039118 | 0.74 | 0.25 | 1.8 | 0.021 | 5.3 | 0.15 | 365 | 0.006 | 473 | 59 | 2 | 901 | d
5039138 | 64368 | 1.14 | 0.62 | 2.2 | 0.03 | 9.4 | 0.53 | 396 | 0.007 | 631 | 32 | 5.4 | 2247 | d
5039150 | 5039138 | 1.14 | 0.61 | 2.18 | 0.03 | 9.4 | 0.53 | 396 | 0.006 | 628 | 33 | 5.3 | 2207 | d
5039155 | 64383 | 1.47 | 0.1 | 2.11 | 0.029 | 6.7 | 0.17 | 343 | 0.007 | 307 | 229 | 2.1 | 1004 | d
5039170 | 5039155 | 1.42 | 0.1 | 2.05 | 0.028 | 6.6 | 0.16 | 339 | 0.007 | 304 | 227 | 2 | 1005 | d
5039196 | 64420 | 2.54 | 0.35 | 1.46 | 0.027 | 9.3 | 0.4 | 245 | 0.007 | 547 | 498 | 5.2 | 2406 | d
5039210 | 5039196 | 2.54 | 0.42 | 1.52 | 0.031 | 9.4 | 0.41 | 258 | 0.007 | 548 | 484 | 5.7 | 2587 | d
5039217 | 64439 | 0.85 | 0.02 | 0.75 | 0.014 | 3.7 | 0.05 | 104 | 0.005 | 109 | 84 | 0.6 | 224 | d
5039230 | 5039217 | 0.81 | 0.03 | 0.73 | 0.013 | 3.7 | 0.05 | 98 | 0.005 | 106 | 81 | 0.5 | 219 | d
5039249 | 64468 | 1.69 | 0.55 | 3.34 | 0.03 | 10.8 | 0.49 | 675 | 0.009 | 774 | 96 | 6.1 | 2864 | d
5039250 | 5039249 | 1.68 | 0.54 | 3.32 | 0.029 | 10.9 | 0.49 | 670 | 0.009 | 768 | 92 | 6 | 2862 | d
5039266 | 64483 | 1.55 | 0.62 | 2.78 | 0.11 | 14.3 | 0.84 | 515 | 0.028 | 635 | 32 | 6.5 | 889 | d
5039270 | 5039266 | 1.59 | 0.63 | 2.83 | 0.115 | 14.7 | 0.85 | 520 | 0.029 | 637 | 34 | 6.7 | 964 | d
5039286 | 65000 | 1.48 | 0.53 | 2.6 | 0.02 | 6.8 | 0.28 | 336 | 0.005 | 397 | 88 | 5.4 | 3327 | d
5039290 | 5039286 | 1.51 | 0.54 | 2.68 | 0.02 | 6.9 | 0.29 | 345 | 0.005 | 402 | 88 | 5.5 | 3401 | d
5039383 | 65087 | 1.97 | 0.43 | 3.23 | 0.035 | 9.6 | 0.37 | 671 | 0.006 | 927 | 271 | 4.3 | 2010 | d
5039390 | 5039383 | 1.97 | 0.46 | 3.25 | 0.037 | 9.8 | 0.37 | 681 | 0.006 | 934 | 272 | 4.5 | 2075 | d
5039392 | 65095 | 1.68 | 0.48 | 1.7 | 0.026 | 7.9 | 0.44 | 335 | 0.005 | 589 | 110 | 4 | 1825 | d
5039410 | 5039392 | 1.62 | 0.44 | 1.63 | 0.023 | 7.5 | 0.43 | 324 | 0.005 | 572 | 107 | 3.8 | 1737 | d
5039476 | 65171 | 0.87 | 0.04 | 0.42 | 0.035 | 1.6 | -0.01 | 74 | 0.006 | 80 | 101 | 0.4 | 62 | d
5039490 | 5039476 | 0.87 | 0.04 | 0.41 | 0.035 | 1.5 | -0.01 | 76 | 0.006 | 81 | 100 | 0.4 | 60 | d
5039542 | 64550 | 2.47 | 0.26 | 3.71 | 0.053 | 34.2 | 0.82 | 814 | 0.007 | 246 | 187 | 5.1 | 562 | d
5039550 | 5039542 | 2.42 | 0.24 | 3.65 | 0.05 | 33.3 | 0.81 | 803 | 0.006 | 241 | 183 | 4.9 | 540 | d
5039561 | 074000 | 1.14 | 0.22 | 1.44 | 0.025 | 6.2 | 0.14 | 281 | 0.005 | 290 | 150 | 2.7 | 1965 | d
5039570 | 5039561 | 1.14 | 0.22 | 1.43 | 0.026 | 6.4 | 0.14 | 276 | 0.005 | 287 | 147 | 2.7 | 1944 | d
5039572 | 074010 | 2.06 | 0.2 | 3.35 | 0.033 | 8.2 | 0.19 | 400 | 0.006 | 472 | 404 | 3.3 | 2076 | d
5039590 | 5039572 | 1.99 | 0.17 | 3.25 | 0.03 | 7.9 | 0.18 | 385 | 0.005 | 458 | 397 | 3.1 | 1918 | d
5039603 | 074038 | 0.89 | 0.21 | 2.19 | 0.018 | 4.1 | 0.1 | 437 | 0.007 | 307 | 103 | 1.7 | 1554 | d
5039610 | 5039603 | 0.92 | 0.2 | 2.29 | 0.018 | 4.3 | 0.11 | 452 | 0.007 | 319 | 111 | 1.7 | 1593 | d
5039627 | 074060 | 1.71 | 0.29 | 3.16 | 0.045 | 12.1 | 0.33 | 615 | 0.008 | 806 | 113 | 5 | 2459 | d
5039630 | 5039627 | 1.6 | 0.28 | 3.01 | 0.038 | 10.9 | 0.3 | 584 | 0.007 | 783 | 106 | 4.7 | 2326 | d
5039642 | 074073 | 2.97 | 0.57 | 2.22 | 0.018 | 7.9 | 0.36 | 258 | 0.007 | 622 | 340 | 7.4 | 3125 | d
5039650 | 5039642 | 2.92 | 0.57 | 2.21 | 0.018 | 6.8 | 0.35 | 255 | 0.006 | 609 | 389 | 7.3 | 3095 | d
5039666 | 074095 | 2.49 | 0.01 | 3.8 | 0.042 | 15 | 0.16 | 182 | 0.006 | 248 | 574 | 2 | 98 | d
5039670 | 5039666 | 2.54 | 0.01 | 3.89 | 0.045 | 15.9 | 0.16 | 186 | 0.006 | 251 | 585 | 2 | 102 | d
5039688 | 074115 | 2.49 | 0.3 | 3.64 | 0.019 | 5.6 | 0.19 | 257 | 0.006 | 225 | 422 | 4.5 | 2826 | d
5039690 | 5039688 | 2.53 | 0.31 | 3.7 | 0.02 | 6 | 0.2 | 262 | 0.007 | 229 | 433 | 4.6 | 2899 | d
5039705 | 074130 | 1.18 | 0.08 | 1.83 | 0.02 | 4.8 | 0.07 | 274 | 0.008 | 116 | 109 | 1.8 | 970 | d
5039710 | 5039705 | 1.15 | 0.08 | 1.84 | 0.02 | 4.2 | 0.07 | 260 | 0.007 | 112 | 106 | 1.8 | 977 | d
5039722 | 074145 | 1.84 | 0.54 | 2.01 | 0.022 | 8.4 | 0.46 | 365 | 0.006 | 604 | 157 | 5.3 | 2567 | d
5039730 | 5039722 | 1.85 | 0.55 | 2.01 | 0.022 | 8.3 | 0.45 | 365 | 0.006 | 613 | 161 | 5.4 | 2568 | d
5039769 | 074188 | 2.03 | 0.31 | 2.72 | 0.025 | 12 | 0.43 | 386 | 0.005 | 247 | 146 | 5.1 | 2612 | d
5039770 | 5039769 | 2 | 0.3 | 2.68 | 0.024 | 11.7 | 0.43 | 381 | 0.005 | 246 | 143 | 5 | 2559 | d
5039783 | 074200 | 2.3 | 0.27 | 2.13 | 0.017 | 10.1 | 0.34 | 286 | 0.006 | 195 | 236 | 5.3 | 1955 | d
5039790 | 5039783 | 2.3 | 0.28 | 2.14 | 0.018 | 9.8 | 0.34 | 287 | 0.006 | 197 | 234 | 5.4 | 1973 | d
5039802 | 074217 | 2.59 | 0.4 | 2.21 | 0.024 | 11.7 | 0.55 | 361 | 0.008 | 278 | 713 | 5.2 | 3580 | d
5039810 | 5039802 | 2.52 | 0.4 | 2.34 | 0.025 | 12.2 | 0.56 | 374 | 0.009 | 280 | 712 | 5.3 | 3774 | d