## Sheet1
Smpl_No. | Lab_No. | SiO2 | Al2O3 | Fe2O3T | Fe2O3 | FeO | MgO | CaO | Na2O | K2O | TiO2 | MnO | P2O5 | Ba | Be | Cr | Sc | Zr | LOI | Total | Al | Ag | Ag | As | As | Au | Au | B | Ba | Ba | Be | Bi | Br | Ca | Cd | Ce | Ce | Ce | CO2 | Co | Co | Co | Cr | Cs | Cs | Cs | Cu | Cu | Cu (Assay) | Dy | Dy | Er | Er | Eu | Eu | Eu | Fe | Fe | F | Ga | Ge | Gd | Gd | Ho | Hf | Hf | Hf | Hg | Ho | K | Ir (Assay) | La | La | La | Li | Li (Assay) | Li | Lu | Lu | Lu | Mg | Mn | Mo | Mo | Mo | Na | Na | Nb | Nb | Nd | Nd | Ni | P | Pb | Pb | Pb (Assay) | Pd | Pr | Pr | Pt | Rb | Rb | Rb | Rb | Rh | Ru | S | Total S | Sb | Sc | Sc | Se | Sm | Sm | Sm | Sn | Sr | Sr | Ta | Ta | Ta | Tb | Tb | Tb | Th | Th | Th | Ti | Tm | Tm | Tl | U | U | U | V | V | W | W | W | Wt | Y | Y | Yb | Yb | Yb | Zn | Zn (Assay) | Zr | Zr
DL |  | 0.02 | 0.01 | 0.01 | 0.01 | 0.01 | 0.01 | 0.01 | 0.01 | 0.01 | 0.001 | 0.001 | 0.002 | 1 | 0.2 | 2 | 1 | 5 | 0.01 |  |  |  | 0.1 | 1 | [7 empty] | 0.1 |  |  | 0.1 | 0.5 |  |  |  | 1 |  |  |  | 0.5 |  |  | 1 |  |  | 0.1 |  | 0.05 |  | 0.05 |  |  |  |  | 5 | 0.1 | 0.1 | 0.1 |  | 0.05 | 0.1 |  |  | 5 |  |  |  | 0.5 |  |  | 0.1 |  |  | 0.05 |  |  |  |  | 1 |  |  |  |  | 0.1 |  | 0.2 |  | 1 |  | 1 |  |  |  | 0.1 |  |  |  | 1 |  |  |  |  | 100 | [5 empty] | 0.1 |  |  | 0.5 | 0.5 |  | 0.1 |  |  | 0.05 |  |  | 0.1 |  |  |  | 0.01 |  | 0.05 | 0.05 |  |  | 1 |  | 0.5 |  |  |  | 0.5 |  | 0.05 |  |  | 1
Units |  | wt_pct | wt_pct | wt_pct | wt_pct | wt_pct | wt_pct | wt_pct | wt_pct | wt_pct | wt_pct | wt_pct | wt_pct | ppm | ppm | ppm | ppm | ppm | wt_pct | wt_pct | pct | ppm | ppm | ppm | ppm | ppb | ppb | ppm | ppm | ppm | ppm | ppm | ppm | pct | ppm | ppm | ppm | ppm | pct | ppm | ppm | ppm | ppm | ppm | ppm | ppm | ppm | ppm | pct | ppm | ppm | ppm | ppm | ppm | ppm | ppm | wt_pct | pct | ppm | ppm | ppm | ppm | ppm | ppm | ppm | ppm | ppm | ppb | ppm | pct | ppb | ppm | ppm | ppm | ppm | pct | ppm | ppm | ppm | ppm | pct | pct | ppm | ppm | ppm | wt_pct | pct | ppm | ppm | ppm | ppm | ppm | pct | ppm | ppm | pct | ppb | ppm | ppm | ppb | ppm | ppm | ppm | ppm | ppb | ppb | ppm | pct | ppm | ppm | ppm | ppm | ppm | ppm | ppm | ppm | ppm | ppm | ppm | ppm | ppm | ppm | ppm | ppm | ppm | ppm | ppm | pct | ppm | ppm | ppm | ppm | ppm | ppm | ppm | ppm | ppm | ppm | ppm | grams | ppm | ppm | ppm | ppm | ppm | ppm | pct | ppm | ppm
GS-24-005 | 7742488 | 63.47 | 14.04 | 6.42 | 1.75 | 4.2 | 1.89 | 1.7 | 1.48 | 5.27 | 0.706 | 0.244 | 0.164 | 753 | 1.1 | 5 | 17.9 | 137 | 3.44 | -99 | -99 | -99 | 0.5 | 10 | -99 | -99 | -99 | -99 | -99 | -99 | -99 | 0.2 | -99 | -99 | -0.1 | 61.8 | -99 | -99 | -99 | 13 | -99 | -99 | -99 | 4.4 | -99 | -99 | 11 | -99 | -99 | 6.1 | -99 | 3.53 | -99 | 1.64 | -99 | -99 | -99 | -99 | 299 | 15.6 | 0.8 | 5.9 | -99 | 1.2 | 4.3 | -99 | -99 | -5 | -99 | -99 | -99 | 31.4 | -99 | -99 | 40.7 | -99 | -99 | 0.48 | -99 | -99 | -99 | -99 | 6 | -99 | -99 | -99 | -99 | 7.2 | -99 | 23.3 | -99 | 4 | -99 | 7 | -99 | -99 | -99 | 7.1 | -99 | -99 | -99 | 210 | -99 | -99 | -99 | -99 | 8604 | -99 | -99 | -99 | -99 | -99 | 5.8 | -99 | -99 | 1.4 | 102.8 | -99 | 0.4 | -99 | -99 | 0.96 | -99 | -99 | 5.6 | -99 | -99 | -99 | 0.52 | -99 | -0.05 | 1.26 | -99 | -99 | 115 | -99 | 1 | -99 | -99 | -99 | 31.5 | -99 | 3.45 | -99 | -99 | 81 | -99 | -99 | -99
7742488 | 7742490 | 65.13 | 13.91 | 6.16 | 1.73 | 3.99 | 1.76 | 1.6 | 1.5 | 5.27 | 0.696 | 0.223 | 0.162 | 778 | 1.1 | 5 | 17.8 | 133 | 3.19 | -99 | -99 | -99 | 0.5 | 11 | -99 | -99 | -99 | -99 | -99 | -99 | -99 | 0.2 | -99 | -99 | -0.1 | 48.6 | -99 | -99 | -99 | 14 | -99 | -99 | -99 | 4.4 | -99 | -99 | 13 | -99 | -99 | 5.7 | -99 | 3.38 | -99 | 1.45 | -99 | -99 | -99 | -99 | 301 | 14.9 | 0.8 | 5.5 | -99 | 1.14 | 4.1 | -99 | -99 | 6 | -99 | -99 | -99 | 23.5 | -99 | -99 | 37.6 | -99 | -99 | 0.48 | -99 | -99 | -99 | -99 | 8 | -99 | -99 | -99 | -99 | 7.3 | -99 | 23.37 | -99 | 4 | -99 | 12 | -99 | -99 | -99 | 5.8 | -99 | -99 | -99 | 210 | -99 | -99 | -99 | -99 | 10234 | -99 | -99 | -99 | -99 | -99 | 5.2 | -99 | -99 | 1.3 | 101.5 | -99 | 0.4 | -99 | -99 | 0.88 | -99 | -99 | 5.5 | -99 | -99 | -99 | 0.51 | -99 | -0.05 | 1.22 | -99 | -99 | 115 | -99 | -0.5 | -99 | -99 | -99 | 29.3 | -99 | 3.23 | -99 | -99 | 77 | -99 | -99 | -99
GS-24-047 | 7742501 | 64.96 | 15.55 | 6.34 | 1.63 | 4.24 | 2.35 | 0.96 | 2.24 | 2.78 | 0.761 | 0.083 | 0.115 | 413 | 1.7 | 59 | 17.1 | 171 | 3.49 | -99 | -99 | -99 | -0.1 | 3 | -99 | -99 | -99 | -99 | -99 | -99 | -99 | 0.2 | -99 | -99 | 0.1 | 68.5 | -99 | -99 | -99 | 19 | -99 | -99 | -99 | 3.1 | -99 | -99 | 30 | -99 | -99 | 5.7 | -99 | 3.42 | -99 | 1.45 | -99 | -99 | -99 | -99 | 397 | 18.5 | 2.2 | 6.2 | -99 | 1.16 | 5.4 | -99 | -99 | 16 | -99 | -99 | -99 | 36.7 | -99 | -99 | 47.7 | -99 | -99 | 0.5 | -99 | -99 | -99 | -99 | -1 | -99 | -99 | -99 | -99 | 11.9 | -99 | 33.09 | -99 | 33 | -99 | 29 | -99 | -99 | -99 | 8.5 | -99 | -99 | -99 | 93 | -99 | -99 | -99 | -99 | 193 | -99 | -99 | -99 | -99 | -99 | 6.6 | -99 | -99 | 2.4 | 84.3 | -99 | 0.9 | -99 | -99 | 0.96 | -99 | -99 | 10.2 | -99 | -99 | -99 | 0.52 | -99 | -0.05 | 2.5 | -99 | -99 | 99 | -99 | 1.4 | -99 | -99 | -99 | 30.2 | -99 | 3.25 | -99 | -99 | 97 | -99 | -99 | -99
7742501 | 7742510 | 64.45 | 15.42 | 6.3 | 1.28 | 4.52 | 2.33 | 0.96 | 2.22 | 2.75 | 0.757 | 0.082 | 0.115 | 410 | 1.7 | 60 | 16.9 | 172 | 3.48 | -99 | -99 | -99 | -0.1 | 4 | -99 | -99 | -99 | -99 | -99 | -99 | -99 | 0.1 | -99 | -99 | 0.1 | 68.5 | -99 | -99 | -99 | 19 | -99 | -99 | -99 | 3.1 | -99 | -99 | 30 | -99 | -99 | 5.8 | -99 | 3.45 | -99 | 1.47 | -99 | -99 | -99 | -99 | 395 | 18.6 | 2.3 | 6.3 | -99 | 1.17 | 5.7 | -99 | -99 | 16 | -99 | -99 | -99 | 36.3 | -99 | -99 | 47.7 | -99 | -99 | 0.49 | -99 | -99 | -99 | -99 | -1 | -99 | -99 | -99 | -99 | 12.2 | -99 | 32.79 | -99 | 33 | -99 | 29 | -99 | -99 | -99 | 8.4 | -99 | -99 | -99 | 94 | -99 | -99 | -99 | -99 | 187 | -99 | -99 | -99 | -99 | -99 | 6.6 | -99 | -99 | 2.7 | 85.1 | -99 | 0.9 | -99 | -99 | 0.97 | -99 | -99 | 10.2 | -99 | -99 | -99 | 0.52 | -99 | -0.05 | 2.54 | -99 | -99 | 98 | -99 | 1.6 | -99 | -99 | -99 | 30.5 | -99 | 3.28 | -99 | -99 | 97 | -99 | -99 | -99
GS-24-108 | 7742529 | 95.25 | 1.7 | 0.86 | N/A | N/A | 0.07 | 0.02 | 0.16 | 0.35 | 0.085 | 0.023 | 0.011 | 52 | 0.2 | 6 | 1.5 | 11 | 0.49 | -99 | -99 | -99 | -0.1 | 52 | -99 | -99 | -99 | -99 | -99 | -99 | -99 | -0.1 | -99 | -99 | -0.1 | 4.5 | -99 | -99 | -99 | 2 | -99 | -99 | -99 | -0.5 | -99 | -99 | 9 | -99 | -99 | 0.5 | -99 | 0.28 | -99 | 0.14 | -99 | -99 | -99 | -99 | 31 | 2.2 | 0.5 | 0.6 | -99 | 0.09 | -0.1 | -99 | -99 | 8 | -99 | -99 | -99 | 2.1 | -99 | -99 | 57.1 | -99 | -99 | 0.03 | -99 | -99 | -99 | -99 | -1 | -99 | -99 | -99 | -99 | -0.1 | -99 | 2.44 | -99 | 2 | -99 | 3 | -99 | -99 | -99 | 0.6 | -99 | -99 | -99 | 9 | -99 | -99 | -99 | -99 | 129 | -99 | -99 | -99 | -99 | -99 | 0.5 | -99 | -99 | -0.5 | 7.2 | -99 | -0.1 | -99 | -99 | 0.08 | -99 | -99 | 0.2 | -99 | -99 | -99 | 0.03 | -99 | -0.05 | 0.15 | -99 | -99 | 18 | -99 | -0.5 | -99 | -99 | -99 | 2.8 | -99 | 0.26 | -99 | -99 | 13 | -99 | -99 | -99
7742529 | 7742530 | 94.86 | 1.68 | 0.83 | N/A | N/A | 0.06 | 0.02 | 0.15 | 0.34 | 0.08 | 0.022 | 0.011 | 52 | 0.2 | 6 | 1.5 | 8 | 0.43 | -99 | -99 | -99 | -0.1 | 50 | -99 | -99 | -99 | -99 | -99 | -99 | -99 | -0.1 | -99 | -99 | -0.1 | 4.1 | -99 | -99 | -99 | 2 | -99 | -99 | -99 | -0.5 | -99 | -99 | 9 | -99 | -99 | 0.5 | -99 | 0.26 | -99 | 0.14 | -99 | -99 | -99 | -99 | 36 | 2.1 | 0.5 | 0.5 | -99 | 0.1 | 0.2 | -99 | -99 | 7 | -99 | -99 | -99 | 1.9 | -99 | -99 | 56.2 | -99 | -99 | 0.02 | -99 | -99 | -99 | -99 | -1 | -99 | -99 | -99 | -99 | -0.1 | -99 | 2.32 | -99 | 2 | -99 | 3 | -99 | -99 | -99 | 0.5 | -99 | -99 | -99 | 8 | -99 | -99 | -99 | -99 | 120 | -99 | -99 | -99 | -99 | -99 | 0.5 | -99 | -99 | -0.5 | 7.3 | -99 | -0.1 | -99 | -99 | 0.08 | -99 | -99 | 0.1 | -99 | -99 | -99 | 0.03 | -99 | -0.05 | 0.15 | -99 | -99 | 18 | -99 | -0.5 | -99 | -99 | -99 | 2.9 | -99 | 0.24 | -99 | -99 | 16 | -99 | -99 | -99
GS-24-155 | 7742541 | 45.3 | 23.65 | 11.06 | 5 | 5.45 | 4.69 | 2.63 | 1.44 | 7.62 | 1.37 | 0.097 | 0.108 | 1855 | 1.6 | 95 | 34 | 116 | 0.94 | -99 | -99 | -99 | -0.1 | 7 | -99 | -99 | -99 | -99 | -99 | -99 | -99 | -0.1 | -99 | -99 | -0.1 | 35.1 | -99 | -99 | -99 | 41 | -99 | -99 | -99 | 15.3 | -99 | -99 | 16 | -99 | -99 | 4.6 | -99 | 2.63 | -99 | 1.52 | -99 | -99 | -99 | -99 | 450 | 29.1 | 1 | 4.9 | -99 | 0.97 | 3.4 | -99 | -99 | -99 | -99 | -99 | -99 | 15.4 | -99 | -99 | 115.8 | -99 | -99 | 0.37 | -99 | -99 | -99 | -99 | -1 | -99 | -99 | -99 | -99 | 4.8 | -99 | 20.77 | -99 | 45 | -99 | -1 | -99 | -99 | -99 | 4.7 | -99 | -99 | -99 | 221 | -99 | -99 | -99 | -99 | -100 | -99 | -99 | -99 | -99 | -99 | 1.52 | -99 | -99 | 1 | 210.1 | -99 | 0.2 | -99 | -99 | 0.74 | -99 | -99 | 2.1 | -99 | -99 | -99 | 0.43 | -99 | -0.05 | 0.59 | -99 | -99 | 131 | -99 | 0.7 | -99 | -99 | -99 | 22.1 | -99 | 2.46 | -99 | -99 | 89 | -99 | -99 | -99
7742541 | 7742550 | 45.43 | 23.67 | 11.16 | 5.18 | 5.38 | 4.72 | 2.66 | 1.45 | 7.61 | 1.377 | 0.097 | 0.11 | 1855 | 1.6 | 93 | 34.3 | 126 | 0.98 | -99 | -99 | -99 | -0.1 | 7 | -99 | -99 | -99 | -99 | -99 | -99 | -99 | 0.2 | -99 | -99 | -0.1 | 35.9 | -99 | -99 | -99 | 41 | -99 | -99 | -99 | 15.1 | -99 | -99 | 16 | -99 | -99 | 4.6 | -99 | 2.65 | -99 | 1.51 | -99 | -99 | -99 | -99 | 374 | 29.2 | 1 | 4.9 | -99 | 0.97 | 3.3 | -99 | -99 | -99 | -99 | -99 | -99 | 15.8 | -99 | -99 | 116.3 | -99 | -99 | 0.35 | -99 | -99 | -99 | -99 | -1 | -99 | -99 | -99 | -99 | 4.8 | -99 | 20.87 | -99 | 45 | -99 | -1 | -99 | -99 | -99 | 4.7 | -99 | -99 | -99 | 223 | -99 | -99 | -99 | -99 | -100 | -99 | -99 | -99 | -99 | -99 | 1.51 | -99 | -99 | 0.9 | 211.6 | -99 | 0.1 | -99 | -99 | 0.73 | -99 | -99 | 1.9 | -99 | -99 | -99 | 0.42 | -99 | -0.05 | 0.58 | -99 | -99 | 131 | -99 | 0.9 | -99 | -99 | -99 | 22.3 | -99 | 2.38 | -99 | -99 | 88 | -99 | -99 | -99
GS-24-152 | 7742569 | 52.88 | 16.97 | 10.28 | 7.43 | 2.56 | 0.83 | 1.02 | 0.27 | 7.58 | 1.189 | 0.017 | 0.342 | 809 | 1.2 | 77 | 29.8 | 127 | 6.66 | -99 | -99 | -99 | 5.8 | 712 | -99 | -99 | -99 | -99 | -99 | -99 | -99 | -0.1 | -99 | -99 | -0.1 | 42.7 | -99 | -99 | -99 | 33 | -99 | -99 | -99 | 11.3 | -99 | -99 | 94 | -99 | -99 | 3.2 | -99 | 1.64 | -99 | 1.22 | -99 | -99 | -99 | -99 | 308 | 17.7 | 0.5 | 4.2 | -99 | 0.63 | 3.2 | -99 | -99 | 28 | -99 | -99 | -99 | 18.7 | -99 | -99 | 6.6 | -99 | -99 | 0.24 | -99 | -99 | -99 | -99 | -1 | -99 | -99 | -99 | -99 | 5.8 | -99 | 23.55 | -99 | 31 | -99 | 6 | -99 | -99 | -99 | 5.5 | -99 | -99 | -99 | 332 | -99 | -99 | -99 | -99 | 67756 | -99 | -99 | -99 | -99 | -99 | 1.22 | -99 | -99 | 0.6 | 101 | -99 | 0.3 | -99 | -99 | 0.59 | -99 | -99 | 4.8 | -99 | -99 | -99 | 0.27 | -99 | -0.05 | 1.06 | -99 | -99 | 296 | -99 | 7.1 | -99 | -99 | -99 | 13.9 | -99 | 1.58 | -99 | -99 | 25 | -99 | -99 | -99
7742569 | 7742570 | 53.09 | 17.17 | 10.53 | 7.88 | 2.39 | 0.85 | 1.02 | 0.25 | 7.66 | 1.211 | 0.017 | 0.353 | 815 | 1.1 | 80 | 30.1 | 120 | 6.63 | -99 | -99 | -99 | 5.8 | 701 | -99 | -99 | -99 | -99 | -99 | -99 | -99 | -0.1 | -99 | -99 | -0.1 | 43.5 | -99 | -99 | -99 | 33 | -99 | -99 | -99 | 11.4 | -99 | -99 | 94 | -99 | -99 | 3.3 | -99 | 1.67 | -99 | 1.24 | -99 | -99 | -99 | -99 | 277 | 17.8 | 0.4 | 4.3 | -99 | 0.64 | 3.2 | -99 | -99 | 28 | -99 | -99 | -99 | 19 | -99 | -99 | 6.6 | -99 | -99 | 0.24 | -99 | -99 | -99 | -99 | -1 | -99 | -99 | -99 | -99 | 5.9 | -99 | 23.74 | -99 | 30 | -99 | 7 | -99 | -99 | -99 | 5.6 | -99 | -99 | -99 | 334 | -99 | -99 | -99 | -99 | 68237 | -99 | -99 | -99 | -99 | -99 | 1.24 | -99 | -99 | 0.5 | 100.4 | -99 | 0.3 | -99 | -99 | 0.6 | -99 | -99 | 4.9 | -99 | -99 | -99 | 0.28 | -99 | -0.05 | 1.1 | -99 | -99 | 296 | -99 | 7.3 | -99 | -99 | -99 | 14 | -99 | 1.58 | -99 | -99 | 25 | -99 | -99 | -99
GS-24-182 | 7742587 | 88.32 | 1.27 | 6.68 | 2.39 | 3.86 | 0.11 | 0.51 | 0.08 | 0.09 | 1.349 | 0.021 | 0.01 | 162 | -0.2 | 5 | 12.1 | 401 | 2.31 | -99 | -99 | -99 | 0.2 | 16 | -99 | -99 | -99 | -99 | -99 | -99 | -99 | -0.1 | -99 | -99 | -0.1 | 6.5 | -99 | -99 | -99 | 13 | -99 | -99 | -99 | -0.5 | -99 | -99 | 17 | -99 | -99 | 0.2 | -99 | 0.16 | -99 | 0.11 | -99 | -99 | -99 | -99 | 230 | 4.9 | 0.5 | 0.3 | -99 | 0.05 | 11.8 | -99 | -99 | 12 | -99 | -99 | -99 | 3.8 | -99 | -99 | 6.4 | -99 | -99 | 0.03 | -99 | -99 | -99 | -99 | 375 | -99 | -99 | -99 | -99 | 11.4 | -99 | 2.36 | -99 | 10 | -99 | 36 | -99 | -99 | -99 | 0.7 | -99 | -99 | -99 | 2 | -99 | -99 | -99 | -99 | 29649 | -99 | -99 | -99 | -99 | -99 | 0.11 | -99 | -99 | 2.7 | 2.9 | -99 | 0.7 | -99 | -99 | -0.05 | -99 | -99 | 1.2 | -99 | -99 | -99 | 0.03 | -99 | -0.05 | 2.77 | -99 | -99 | 25 | -99 | 2.3 | -99 | -99 | -99 | 1.2 | -99 | 0.23 | -99 | -99 | 17 | -99 | -99 | -99
7742587 | 7742590 | 87.67 | 1.26 | 6.69 | 2.73 | 3.56 | 0.1 | 0.5 | 0.03 | 0.09 | 1.338 | 0.021 | 0.011 | 160 | -0.2 | 5 | 11.5 | 391 | 2.3 | -99 | -99 | -99 | 0.2 | 16 | -99 | -99 | -99 | -99 | -99 | -99 | -99 | 0.1 | -99 | -99 | -0.1 | 6 | -99 | -99 | -99 | 13 | -99 | -99 | -99 | -0.5 | -99 | -99 | 17 | -99 | -99 | 0.2 | -99 | 0.18 | -99 | 0.11 | -99 | -99 | -99 | -99 | 260 | 4.8 | 0.6 | 0.3 | -99 | 0.05 | 11.5 | -99 | -99 | 12 | -99 | -99 | -99 | 3.6 | -99 | -99 | 6.4 | -99 | -99 | 0.04 | -99 | -99 | -99 | -99 | 373 | -99 | -99 | -99 | -99 | 12.5 | -99 | 2.16 | -99 | 10 | -99 | 36 | -99 | -99 | -99 | 0.6 | -99 | -99 | -99 | 2 | -99 | -99 | -99 | -99 | 29827 | -99 | -99 | -99 | -99 | -99 | 0.11 | -99 | -99 | 2.6 | 3.9 | -99 | 0.6 | -99 | -99 | -0.05 | -99 | -99 | 1.2 | -99 | -99 | -99 | 0.03 | -99 | -0.05 | 2.75 | -99 | -99 | 25 | -99 | 2.3 | -99 | -99 | -99 | 1.3 | -99 | 0.21 | -99 | -99 | 17 | -99 | -99 | -99