## Sheet1
Smpl_No. | Lab_No. | SiO2 | Al2O3 | Fe2O3T | Fe2O3 | FeO | MgO | CaO | Na2O | K2O | TiO2 | MnO | P2O5 | Ba | Be | Cr | Sc | Zr | LOI | Total | Al | Ag | Ag | As | As | Au | Au | B | Ba | Ba | Be | Bi | Br | Ca | Cd | Ce | Ce | Ce | CO2 | Co | Co | Co | Cr | Cs | Cs | Cs | Cu | Cu | Cu (Assay) | Dy | Dy | Er | Er | Eu | Eu | Eu | Fe | Fe | F | Ga | Ge | Gd | Gd | Ho | Hf | Hf | Hf | Hg | Ho | K | Ir (Assay) | La | La | La | Li | Li (Assay) | Li | Lu | Lu | Lu | Mg | Mn | Mo | Mo | Mo | Na | Na | Nb | Nb | Nd | Nd | Ni | P | Pb | Pb | Pb (Assay) | Pd | Pr | Pr | Pt | Rb | Rb | Rb | Rb | Rh | Ru | S | Total S | Sb | Sc | Sc | Se | Sm | Sm | Sm | Sn | Sr | Sr | Ta | Ta | Ta | Tb | Tb | Tb | Th | Th | Th | Ti | Tm | Tm | Tl | U | U | U | V | V | W | W | W | Wt | Y | Y | Yb | Yb | Yb | Zn | Zn (Assay) | Zr | Zr
DL |  | 0.02 | 0.01 | 0.01 | 0.01 | 0.01 | 0.01 | 0.01 | 0.01 | 0.01 | 0.001 | 0.001 | 0.002 | 1 | 0.2 | 2 | 1 | 5 | 0.01 |  |  |  | 0.1 | 1 | [7 empty] | 0.1 |  |  | 0.1 | 0.5 |  |  |  | 1 |  |  |  | 0.5 |  |  | 1 |  |  | 0.1 |  | 0.05 |  | 0.05 |  |  |  |  | 5 | 0.1 | 0.1 | 0.1 |  | 0.05 | 0.1 |  |  | 5 |  |  |  | 0.5 |  |  | 0.1 |  |  | 0.05 |  |  |  |  | 1 |  |  |  |  | 0.1 |  | 0.2 |  | 1 |  | 1 |  |  |  | 0.1 |  |  |  | 1 |  |  |  |  | 100 | [5 empty] | 0.1 |  |  | 0.5 | 0.5 |  | 0.1 |  |  | 0.05 |  |  | 0.1 |  |  |  | 0.01 |  | 0.05 | 0.05 |  |  | 1 |  | 0.5 |  |  |  | 0.5 |  | 0.05 |  |  | 1
Units |  | wt_pct | wt_pct | wt_pct | wt_pct | wt_pct | wt_pct | wt_pct | wt_pct | wt_pct | wt_pct | wt_pct | wt_pct | ppm | ppm | ppm | ppm | ppm | wt_pct | wt_pct | pct | ppm | ppm | ppm | ppm | ppb | ppb | ppm | ppm | ppm | ppm | ppm | ppm | pct | ppm | ppm | ppm | ppm | pct | ppm | ppm | ppm | ppm | ppm | ppm | ppm | ppm | ppm | pct | ppm | ppm | ppm | ppm | ppm | ppm | ppm | wt_pct | pct | ppm | ppm | ppm | ppm | ppm | ppm | ppm | ppm | ppm | ppb | ppm | pct | ppb | ppm | ppm | ppm | ppm | pct | ppm | ppm | ppm | ppm | pct | pct | ppm | ppm | ppm | wt_pct | pct | ppm | ppm | ppm | ppm | ppm | pct | ppm | ppm | pct | ppb | ppm | ppm | ppb | ppm | ppm | ppm | ppm | ppb | ppb | ppm | pct | ppm | ppm | ppm | ppm | ppm | ppm | ppm | ppm | ppm | ppm | ppm | ppm | ppm | ppm | ppm | ppm | ppm | ppm | ppm | pct | ppm | ppm | ppm | ppm | ppm | ppm | ppm | ppm | ppm | ppm | ppm | grams | ppm | ppm | ppm | ppm | ppm | ppm | pct | ppm | ppm
GS-20-004 | 7742081 | 70.51 | 13.68 | 3.1 | 1.05 | 1.85 | 1.3 | 1.34 | 4.54 | 2.27 | 0.343 | 0.073 | 0.057 | 1142 | 1.5 | 8 | 11 | 145 | 2.13 | 99.36 | -99 | -99 | -0.1 | -1 | -99 | -99 | -99 | -99 | -99 | -99 | -99 | -0.5 | -99 | -99 | -0.1 | 43.9 | -99 | -99 | -99 | 6 | -99 | -99 | -99 | 0.6 | -99 | -99 | 5 | -99 | -99 | 3.7 | -99 | 2.2 | -99 | 1.04 | -99 | -99 | -99 | -99 | 268 | 13 | 1 | 3.8 | -99 | 0.8 | 3.9 | -99 | -99 | -99 | -99 | -99 | -99 | 21.8 | -99 | -99 | 5.5 | -99 | -99 | 0.33 | -99 | -99 | -99 | -99 | -1 | -99 | -99 | -99 | -99 | 7.6 | -99 | 19.9 | -99 | 7 | -99 | 1 | -99 | -99 | -99 | 5 | -99 | -99 | 88 | -99 | -99 | -99 | -99 | -99 | 156 | -99 | -99 | -99 | -99 | -99 | 3.9 | -99 | -99 | -1 | 171 | -99 | -1 | -99 | -99 | 0.6 | -99 | -99 | 7.8 | -99 | -99 | -99 | 0.35 | -99 | -0.1 | 1.8 | -99 | -99 | 46 | -99 | -1 | -99 | -99 | -99 | 21 | -99 | 2.4 | -99 | -99 | 64 | -99 | -99 | -99
7742081 | 7742090 | 70.06 | 13.74 | 3.13 | 1.05 | 1.88 | 1.29 | 1.35 | 4.56 | 2.35 | 0.349 | 0.073 | 0.061 | 1131 | 1.5 | 8 | 10.8 | 145 | 2.08 | 99.05 | -99 | -99 | -0.1 | -1 | -99 | -99 | -99 | -99 | -99 | -99 | -99 | -0.5 | -99 | -99 | -0.1 | 44.9 | -99 | -99 | -99 | 6 | -99 | -99 | -99 | 0.7 | -99 | -99 | 5 | -99 | -99 | 3.7 | -99 | 2.3 | -99 | 1.05 | -99 | -99 | -99 | -99 | 301 | 14 | 1 | 3.9 | -99 | 0.8 | 3.8 | -99 | -99 | -99 | -99 | -99 | -99 | 22.4 | -99 | -99 | 5.3 | -99 | -99 | 0.34 | -99 | -99 | -99 | -99 | -1 | -99 | -99 | -99 | -99 | 7.9 | -99 | 20.7 | -99 | 7 | -99 | 1 | -99 | -99 | -99 | 5.2 | -99 | -99 | 88 | -99 | -99 | -99 | -99 | -99 | 155 | -99 | -99 | -99 | -99 | -99 | 3.9 | -99 | -99 | 1 | 173 | -99 | -1 | -99 | -99 | 0.6 | -99 | -99 | 8 | -99 | -99 | -99 | 0.36 | -99 | -0.1 | 1.9 | -99 | -99 | 45 | -99 | 1 | -99 | -99 | -99 | 21 | -99 | 2.4 | -99 | -99 | 63 | -99 | -99 | -99
GS-21-019 | 7742102 | 47.38 | 14.27 | 9.41 | 1.94 | 6.72 | 7.47 | 7.85 | 4 | 1.61 | 0.54 | 0.172 | 0.088 | 1460 | 0.3 | 404 | 40.7 | 39 | 7.77 | 100.56 | -99 | -99 | -0.1 | 1 | -99 | -99 | -99 | -99 | -99 | -99 | -99 | -0.5 | -99 | -99 | 0.2 | 11.2 | -99 | -99 | -99 | 34 | -99 | -99 | -99 | 1.2 | -99 | -99 | 83 | -99 | -99 | 2.3 | -99 | 1.3 | -99 | 0.81 | -99 | -99 | -99 | -99 | 235 | 12 | 1 | 2.3 | -99 | 0.5 | 1.1 | -99 | -99 | -99 | -99 | -99 | -99 | 4.8 | -99 | -99 | 25.8 | -99 | -99 | 0.2 | -99 | -99 | -99 | -99 | -1 | -99 | -99 | -99 | -99 | 0.6 | -99 | 7.1 | -99 | 75 | -99 | -1 | -99 | -99 | -99 | 1.5 | -99 | -99 | 19 | -99 | -99 | -99 | -99 | -99 | 3078 | -99 | -99 | -99 | -99 | -99 | 2 | -99 | -99 | -1 | 156 | -99 | -1 | -99 | -99 | 0.3 | -99 | -99 | 1.2 | -99 | -99 | -99 | 0.21 | -99 | -0.1 | 0.7 | -99 | -99 | 225 | -99 | -1 | -99 | -99 | -99 | 11 | -99 | 1.4 | -99 | -99 | 58 | -99 | -99 | -99
7742102 | 7742110 | 47.67 | 14.2 | 9.58 | 2.09 | 6.74 | 7.45 | 7.9 | 4.03 | 1.63 | 0.538 | 0.173 | 0.089 | 1427 | 0.4 | 436 | 41 | 39 | 7.6 | 100.86 | -99 | -99 | -0.1 | -1 | -99 | -99 | -99 | -99 | -99 | -99 | -99 | -0.5 | -99 | -99 | 0.2 | 11.1 | -99 | -99 | -99 | 32 | -99 | -99 | -99 | 1.2 | -99 | -99 | 81 | -99 | -99 | 2.2 | -99 | 1.3 | -99 | 0.81 | -99 | -99 | -99 | -99 | 282 | 13 | 1 | 2.2 | -99 | 0.5 | 1.2 | -99 | -99 | -99 | -99 | -99 | -99 | 4.8 | -99 | -99 | 24.8 | -99 | -99 | 0.21 | -99 | -99 | -99 | -99 | -1 | -99 | -99 | -99 | -99 | 0.9 | -99 | 7.1 | -99 | 73 | -99 | -1 | -99 | -99 | -99 | 1.4 | -99 | -99 | 15 | -99 | -99 | -99 | -99 | -99 | 2974 | -99 | -99 | -99 | -99 | -99 | 1.9 | -99 | -99 | -1 | 160 | -99 | -1 | -99 | -99 | 0.3 | -99 | -99 | 1.4 | -99 | -99 | -99 | 0.22 | -99 | -0.1 | 0.7 | -99 | -99 | 219 | -99 | -1 | -99 | -99 | -99 | 12 | -99 | 1.4 | -99 | -99 | 57 | -99 | -99 | -99
GS-21-051 | 7742125 | 71.88 | 13.44 | 2.59 | 0.09 | 2.25 | 0.89 | 1.09 | 2.5 | 2.45 | 0.412 | 0.047 | 0.131 | 163 | 0.9 | 4 | 13.7 | 126 | 3.13 | 98.57 | -99 | -99 | -0.1 | 8 | -99 | -99 | -99 | -99 | -99 | -99 | -99 | -0.5 | -99 | -99 | 0.1 | 42.3 | -99 | -99 | -99 | 12 | -99 | -99 | -99 | 1.1 | -99 | -99 | 10 | -99 | -99 | 4.6 | -99 | 2.9 | -99 | 0.96 | -99 | -99 | -99 | -99 | 269 | 13 | 1 | 4.5 | -99 | 1 | 4 | -99 | -99 | -99 | -99 | -99 | -99 | 18.9 | -99 | -99 | 5.4 | -99 | -99 | 0.44 | -99 | -99 | -99 | -99 | 3 | -99 | -99 | -99 | -99 | 5.2 | -99 | 20.7 | -99 | 7 | -99 | 8 | -99 | -99 | -99 | 4.8 | -99 | -99 | 66 | -99 | -99 | -99 | -99 | -99 | 2923 | -99 | -99 | -99 | -99 | -99 | 4.4 | -99 | -99 | -1 | 52 | -99 | -1 | -99 | -99 | 0.7 | -99 | -99 | 5.8 | -99 | -99 | -99 | 0.45 | -99 | -0.1 | 1.7 | -99 | -99 | 36 | -99 | -1 | -99 | -99 | -99 | 25 | -99 | 3.3 | -99 | -99 | 49 | -99 | -99 | -99
7742125 | 7742130 | 72.42 | 13.46 | 2.59 | 0.16 | 2.18 | 0.89 | 1.08 | 2.53 | 2.46 | 0.41 | 0.047 | 0.131 | 164 | 1 | 3 | 13.3 | 124 | 3.12 | 99.12 | -99 | -99 | -0.1 | 8 | -99 | -99 | -99 | -99 | -99 | -99 | -99 | -0.5 | -99 | -99 | 0.1 | 41.4 | -99 | -99 | -99 | 12 | -99 | -99 | -99 | 1.1 | -99 | -99 | 10 | -99 | -99 | 4.6 | -99 | 2.8 | -99 | 0.92 | -99 | -99 | -99 | -99 | 301 | 13 | 1 | 4.4 | -99 | 0.9 | 4 | -99 | -99 | -99 | -99 | -99 | -99 | 18.3 | -99 | -99 | 5.5 | -99 | -99 | 0.44 | -99 | -99 | -99 | -99 | 3 | -99 | -99 | -99 | -99 | 5.7 | -99 | 20.3 | -99 | 7 | -99 | 8 | -99 | -99 | -99 | 4.7 | -99 | -99 | 67 | -99 | -99 | -99 | -99 | -99 | 3056 | -99 | -99 | -99 | -99 | -99 | 4.4 | -99 | -99 | 1 | 50 | -99 | -1 | -99 | -99 | 0.6 | -99 | -99 | 5.8 | -99 | -99 | -99 | 0.43 | -99 | -0.1 | 1.6 | -99 | -99 | 37 | -99 | -1 | -99 | -99 | -99 | 25 | -99 | 3.2 | -99 | -99 | 50 | -99 | -99 | -99
GS-21-071 | 7742144 | 44.23 | 15.67 | 12.49 | 3.72 | 7.89 | 6.31 | 7.95 | 2.37 | 0.22 | 2.171 | 0.163 | 0.358 | 115 | 1 | 40 | 28.4 | 155 | 8.04 | 99.96 | -99 | -99 | -0.1 | 3 | -99 | -99 | -99 | -99 | -99 | -99 | -99 | -0.5 | -99 | -99 | 0.3 | 28.1 | -99 | -99 | -99 | 57 | -99 | -99 | -99 | 1.3 | -99 | -99 | 70 | -99 | -99 | 5.3 | -99 | 2.8 | -99 | 1.83 | -99 | -99 | -99 | -99 | 255 | 20 | 1 | 5.7 | -99 | 1.1 | 3.9 | -99 | -99 | -99 | -99 | -99 | -99 | 11.3 | -99 | -99 | 26.5 | -99 | -99 | 0.35 | -99 | -99 | -99 | -99 | -1 | -99 | -99 | -99 | -99 | 6.3 | -99 | 19.6 | -99 | 92 | -99 | -1 | -99 | -99 | -99 | 4 | -99 | -99 | 12 | -99 | -99 | -99 | -99 | -99 | 2997 | -99 | -99 | -99 | -99 | -99 | 4.9 | -99 | -99 | 2 | 330 | -99 | -1 | -99 | -99 | 0.8 | -99 | -99 | 0.8 | -99 | -99 | -99 | 0.41 | -99 | -0.1 | 0.3 | -99 | -99 | 261 | -99 | -1 | -99 | -99 | -99 | 26 | -99 | 2.6 | -99 | -99 | 104 | -99 | -99 | -99
7742144 | 7742150 | 44.52 | 15.72 | 12.36 | 3.57 | 7.91 | 6.32 | 8.01 | 2.39 | 0.2 | 2.175 | 0.163 | 0.357 | 125 | 0.9 | 40 | 28.2 | 156 | 7.93 | 100.14 | -99 | -99 | -0.1 | 3 | -99 | -99 | -99 | -99 | -99 | -99 | -99 | -0.5 | -99 | -99 | 0.3 | 28.9 | -99 | -99 | -99 | 55 | -99 | -99 | -99 | 1.2 | -99 | -99 | 68 | -99 | -99 | 5.5 | -99 | 2.8 | -99 | 1.9 | -99 | -99 | -99 | -99 | 310 | 20 | 1 | 5.8 | -99 | 1.1 | 3.9 | -99 | -99 | -99 | -99 | -99 | -99 | 11.5 | -99 | -99 | 26.3 | -99 | -99 | 0.38 | -99 | -99 | -99 | -99 | -1 | -99 | -99 | -99 | -99 | 6.2 | -99 | 20 | -99 | 90 | -99 | -1 | -99 | -99 | -99 | 4.1 | -99 | -99 | 12 | -99 | -99 | -99 | -99 | -99 | 2934 | -99 | -99 | -99 | -99 | -99 | 5.2 | -99 | -99 | 2 | 336 | -99 | -1 | -99 | -99 | 0.9 | -99 | -99 | 0.8 | -99 | -99 | -99 | 0.43 | -99 | -0.1 | 0.3 | -99 | -99 | 256 | -99 | -1 | -99 | -99 | -99 | 26 | -99 | 2.7 | -99 | -99 | 104 | -99 | -99 | -99
GS-21-099 | 7742166 | 50.3 | 11.28 | 16.14 | 4.68 | 10.32 | 9.35 | 1 | 0.08 | 0.55 | 0.408 | 1.012 | 0.128 | 160 | 0.4 | 141 | 31.7 | 27 | 7.9 | 98.15 | -99 | -99 | 0.7 | 12 | -99 | -99 | -99 | -99 | -99 | -99 | -99 | -0.5 | -99 | -99 | 16.7 | 11.6 | -99 | -99 | -99 | 37 | -99 | -99 | -99 | 0.6 | -99 | -99 | 815 | -99 | -99 | 2.4 | -99 | 1.4 | -99 | 0.47 | -99 | -99 | -99 | -99 | 381 | 13 | -1 | 2.4 | -99 | 0.5 | 0.7 | -99 | -99 | -99 | -99 | -99 | -99 | 5.6 | -99 | -99 | 18.9 | -99 | -99 | 0.19 | -99 | -99 | -99 | -99 | 2 | -99 | -99 | -99 | -99 | 2.1 | -99 | 7.3 | -99 | 64 | -99 | 72 | -99 | -99 | -99 | 1.5 | -99 | -99 | 17 | -99 | -99 | -99 | -99 | -99 | 31854 | -99 | -99 | -99 | -99 | -99 | 2 | -99 | -99 | -1 | 17 | -99 | -1 | -99 | -99 | 0.4 | -99 | -99 | 1 | -99 | -99 | -99 | 0.21 | -99 | -0.1 | 0.4 | -99 | -99 | 196 | -99 | 1 | -99 | -99 | -99 | 12 | -99 | 1.4 | -99 | -99 | 5569 | -99 | -99 | -99
7742166 | 7742170 | 51.2 | 11.55 | 16.34 | 4.95 | 10.25 | 9.6 | 1 | 0.09 | 0.55 | 0.418 | 1.027 | 0.129 | 163 | 0.3 | 143 | 32.4 | 29 | 8.01 | 99.91 | -99 | -99 | 0.7 | 12 | -99 | -99 | -99 | -99 | -99 | -99 | -99 | -0.5 | -99 | -99 | 17.2 | 11.3 | -99 | -99 | -99 | 38 | -99 | -99 | -99 | 0.7 | -99 | -99 | 827 | -99 | -99 | 2.5 | -99 | 1.4 | -99 | 0.45 | -99 | -99 | -99 | -99 | 392 | 13 | -1 | 2.4 | -99 | 0.5 | 1.1 | -99 | -99 | -99 | -99 | -99 | -99 | 5.6 | -99 | -99 | 19.1 | -99 | -99 | 0.19 | -99 | -99 | -99 | -99 | 2 | -99 | -99 | -99 | -99 | 2.8 | -99 | 7.3 | -99 | 65 | -99 | 72 | -99 | -99 | -99 | 1.6 | -99 | -99 | 19 | -99 | -99 | -99 | -99 | -99 | 32525 | -99 | -99 | -99 | -99 | -99 | 2 | -99 | -99 | -1 | 18 | -99 | -1 | -99 | -99 | 0.4 | -99 | -99 | 1 | -99 | -99 | -99 | 0.21 | -99 | -0.1 | 0.5 | -99 | -99 | 199 | -99 | 1 | -99 | -99 | -99 | 12 | -99 | 1.4 | -99 | -99 | 5532 | -99 | -99 | -99
GS-21-129 | 7742186 | 46.23 | 13.94 | 10.42 | 3.06 | 6.63 | 10.95 | 10.25 | 1.49 | 1.32 | 0.966 | 0.177 | 0.108 | 223 | 0.2 | 340 | 37.7 | 50 | 3.53 | 99.39 | -99 | -99 | -0.1 | 3 | -99 | -99 | -99 | -99 | -99 | -99 | -99 | -0.5 | -99 | -99 | 0.3 | 8 | -99 | -99 | -99 | 51 | -99 | -99 | -99 | 0.6 | -99 | -99 | 74 | -99 | -99 | 3.4 | -99 | 2.2 | -99 | 0.83 | -99 | -99 | -99 | -99 | 204 | 13 | 1 | 3 | -99 | 0.8 | 1.5 | -99 | -99 | -99 | -99 | -99 | -99 | 3 | -99 | -99 | 21.3 | -99 | -99 | 0.33 | -99 | -99 | -99 | -99 | -1 | -99 | -99 | -99 | -99 | 1.4 | -99 | 7.1 | -99 | 147 | -99 | 1 | -99 | -99 | -99 | 1.2 | -99 | -99 | 39 | -99 | -99 | -99 | -99 | -99 | 219 | -99 | -99 | -99 | -99 | -99 | 2.4 | -99 | -99 | -1 | 232 | -99 | -1 | -99 | -99 | 0.5 | -99 | -99 | 0.5 | -99 | -99 | -99 | 0.35 | -99 | -0.1 | 0.3 | -99 | -99 | 262 | -99 | -1 | -99 | -99 | -99 | 19 | -99 | 2.2 | -99 | -99 | 74 | -99 | -99 | -99
7742186 | 7742190 | 45.98 | 13.9 | 10.38 | 3.01 | 6.63 | 10.97 | 10.4 | 1.58 | 1.38 | 0.954 | 0.179 | 0.111 | 240 | 0.2 | 335 | 36.3 | 52 | 3.52 | 99.36 | -99 | -99 | -0.1 | 3 | -99 | -99 | -99 | -99 | -99 | -99 | -99 | -0.5 | -99 | -99 | 0.3 | 8.1 | -99 | -99 | -99 | 53 | -99 | -99 | -99 | 0.6 | -99 | -99 | 75 | -99 | -99 | 3.4 | -99 | 2.2 | -99 | 0.83 | -99 | -99 | -99 | -99 | 202 | 13 | -1 | 3 | -99 | 0.8 | 1.6 | -99 | -99 | -99 | -99 | -99 | -99 | 3.2 | -99 | -99 | 21.4 | -99 | -99 | 0.33 | -99 | -99 | -99 | -99 | -1 | -99 | -99 | -99 | -99 | 1.8 | -99 | 7.3 | -99 | 147 | -99 | 1 | -99 | -99 | -99 | 1.3 | -99 | -99 | 39 | -99 | -99 | -99 | -99 | -99 | 220 | -99 | -99 | -99 | -99 | -99 | 2.4 | -99 | -99 | -1 | 234 | -99 | -1 | -99 | -99 | 0.5 | -99 | -99 | 0.5 | -99 | -99 | -99 | 0.36 | -99 | -0.1 | 0.4 | -99 | -99 | 268 | -99 | -1 | -99 | -99 | -99 | 19 | -99 | 2.2 | -99 | -99 | 75 | -99 | -99 | -99
GS-21-161 | 7742209 | 84.77 | 10.93 | 0.25 | N/A | N/A | 0.03 | 0.08 | 0.17 | 0.16 | 0.175 | 0.002 | 0.028 | 28 | -0.2 | -2 | 1.2 | 101 | 2.41 | 99 | -99 | -99 | -0.1 | -1 | -99 | -99 | -99 | -99 | -99 | -99 | -99 | -0.5 | -99 | -99 | -0.1 | 3.9 | -99 | -99 | -99 | -1 | -99 | -99 | -99 | -0.5 | -99 | -99 | 2 | -99 | -99 | 0.3 | -99 | 0.3 | -99 | -0.05 | -99 | -99 | -99 | -99 | 182 | -1 | 2 | 0.2 | -99 | -0.1 | 3 | -99 | -99 | -99 | -99 | -99 | -99 | 2.3 | -99 | -99 | 6.6 | -99 | -99 | 0.09 | -99 | -99 | -99 | -99 | 1 | -99 | -99 | -99 | -99 | 3.8 | -99 | 1.5 | -99 | -1 | -99 | -1 | -99 | -99 | -99 | 0.4 | -99 | -99 | -5 | -99 | -99 | -99 | -99 | -99 | -100 | -99 | -99 | -99 | -99 | -99 | 0.2 | -99 | -99 | -1 | 14 | -99 | -1 | -99 | -99 | -0.1 | -99 | -99 | 5 | -99 | -99 | -99 | -0.05 | -99 | -0.1 | 0.7 | -99 | -99 | 7 | -99 | 1 | -99 | -99 | -99 | 2 | -99 | 0.5 | -99 | -99 | 6 | -99 | -99 | -99
7742209 | 7742210 | 84.39 | 10.96 | 0.25 | N/A | N/A | 0.04 | 0.08 | 0.18 | 0.16 | 0.18 | 0.002 | 0.03 | 28 | 0.2 | 4 | 1.4 | 100 | 2.38 | 98.64 | -99 | -99 | -0.1 | -1 | -99 | -99 | -99 | -99 | -99 | -99 | -99 | -0.5 | -99 | -99 | -0.1 | 3.8 | -99 | -99 | -99 | -1 | -99 | -99 | -99 | -0.5 | -99 | -99 | 2 | -99 | -99 | 0.2 | -99 | 0.3 | -99 | -0.05 | -99 | -99 | -99 | -99 | 196 | -1 | 2 | 0.2 | -99 | -0.1 | 3.2 | -99 | -99 | -99 | -99 | -99 | -99 | 2.2 | -99 | -99 | 6.8 | -99 | -99 | 0.09 | -99 | -99 | -99 | -99 | 2 | -99 | -99 | -99 | -99 | 4 | -99 | 1.4 | -99 | -1 | -99 | -1 | -99 | -99 | -99 | 0.4 | -99 | -99 | -5 | -99 | -99 | -99 | -99 | -99 | -100 | -99 | -99 | -99 | -99 | -99 | 0.2 | -99 | -99 | 1 | 14 | -99 | -1 | -99 | -99 | -0.1 | -99 | -99 | 5 | -99 | -99 | -99 | -0.05 | -99 | -0.1 | 0.7 | -99 | -99 | 7 | -99 | -1 | -99 | -99 | -99 | 2 | -99 | 0.5 | -99 | -99 | 6 | -99 | -99 | -99
GS-21-194 | 7742227 | 66.12 | 16.15 | 1.83 | 0.6 | 1.11 | 0.48 | 2.83 | 3.96 | 2.8 | 0.145 | 0.094 | 0.105 | 417 | 0.9 | 3 | 2.3 | 82 | 3.94 | 98.45 | -99 | -99 | -0.1 | 1 | -99 | -99 | -99 | -99 | -99 | -99 | -99 | -0.5 | -99 | -99 | -0.1 | 34.8 | -99 | -99 | -99 | 1 | -99 | -99 | -99 | 2.3 | -99 | -99 | 2 | -99 | -99 | 1.5 | -99 | 1 | -99 | 0.63 | -99 | -99 | -99 | -99 | 280 | 15 | 1 | 1.7 | -99 | 0.3 | 2.6 | -99 | -99 | -99 | -99 | -99 | -99 | 17.5 | -99 | -99 | 4 | -99 | -99 | 0.19 | -99 | -99 | -99 | -99 | -1 | -99 | -99 | -99 | -99 | 2.9 | -99 | 14.5 | -99 | 3 | -99 | 11 | -99 | -99 | -99 | 3.7 | -99 | -99 | 67 | -99 | -99 | -99 | -99 | -99 | -100 | -99 | -99 | -99 | -99 | -99 | 2.4 | -99 | -99 | -1 | 183 | -99 | -1 | -99 | -99 | 0.2 | -99 | -99 | 7.3 | -99 | -99 | -99 | 0.16 | -99 | -0.1 | 2.8 | -99 | -99 | 19 | -99 | -1 | -99 | -99 | -99 | 9 | -99 | 1.2 | -99 | -99 | 47 | -99 | -99 | -99
7742227 | 7742230 | 66.11 | 15.73 | 1.81 | 0.61 | 1.08 | 0.47 | 2.79 | 3.94 | 2.8 | 0.139 | 0.093 | 0.101 | 417 | 0.9 | -2 | 2.4 | 79 | 4.04 | 98.03 | -99 | -99 | -0.1 | 1 | -99 | -99 | -99 | -99 | -99 | -99 | -99 | -0.5 | -99 | -99 | -0.1 | 32.5 | -99 | -99 | -99 | 1 | -99 | -99 | -99 | 2.4 | -99 | -99 | 1 | -99 | -99 | 1.5 | -99 | 1 | -99 | 0.64 | -99 | -99 | -99 | -99 | 279 | 15 | 1 | 1.6 | -99 | 0.3 | 2.5 | -99 | -99 | -99 | -99 | -99 | -99 | 16.5 | -99 | -99 | 4.2 | -99 | -99 | 0.2 | -99 | -99 | -99 | -99 | -1 | -99 | -99 | -99 | -99 | 3 | -99 | 13.5 | -99 | 3 | -99 | 12 | -99 | -99 | -99 | 3.5 | -99 | -99 | 67 | -99 | -99 | -99 | -99 | -99 | -100 | -99 | -99 | -99 | -99 | -99 | 2.4 | -99 | -99 | -1 | 183 | -99 | -1 | -99 | -99 | 0.2 | -99 | -99 | 6.5 | -99 | -99 | -99 | 0.17 | -99 | -0.1 | 2.5 | -99 | -99 | 19 | -99 | -1 | -99 | -99 | -99 | 9 | -99 | 1.1 | -99 | -99 | 48 | -99 | -99 | -99
GS-22-013 | 7742245 | 61.96 | 18.09 | 5.76 | 3.06 | 2.43 | 0.05 | 0.12 | 10.22 | 0.14 | 0.344 | 0.027 | 0.039 | 12 | 3 | -2 | -1 | 1758 | 2.94 | 99.69 | -99 | -99 | -0.1 | 155 | -99 | -99 | -99 | -99 | -99 | -99 | -99 | -0.5 | -99 | -99 | 0.4 | 323.4 | -99 | -99 | -99 | -1 | -99 | -99 | -99 | -0.5 | -99 | -99 | -1 | -99 | -99 | 34.8 | -99 | 23 | -99 | 2.96 | -99 | -99 | -99 | -99 | 14 | 53 | -1 | 30.6 | -99 | 6.5 | 44.7 | -99 | -99 | -99 | -99 | -99 | -99 | 100.9 | -99 | -99 | 5.5 | -99 | -99 | 3.18 | -99 | -99 | -99 | -99 | 10 | -99 | -99 | -99 | -99 | 69.2 | -99 | 131.8 | -99 | 7 | -99 | 107 | -99 | -99 | -99 | 28.6 | -99 | -99 |  | 5 | -99 | -99 | -99 | -99 | 30998 | -99 | -99 | -99 | -99 | -99 | 30.6 | -99 | -99 | 12 | 43 | -99 | 3.9 | -99 | -99 | 4.9 | -99 | -99 | 20.3 | -99 | -99 | -99 | 3.02 | -99 | -0.1 | 4.2 | -99 | -99 | 14 | -99 | 2 | -99 | -99 | -99 | 177 | -99 | 23.6 | -99 | -99 | 90 | -99 | -99 | -99
7742245 | 7742250 | 62.36 | 18.17 | 5.65 | 2.97 | 2.41 | 0.06 | 0.13 | 10.31 | 0.15 | 0.347 | 0.035 | 0.039 | 12 | 2.9 | -2 | -1 | 1785 | 2.82 | 100.07 | -99 | -99 | -0.1 | 157 | -99 | -99 | -99 | -99 | -99 | -99 | -99 | -0.5 | -99 | -99 | 0.4 | 307 | -99 | -99 | -99 | -1 | -99 | -99 | -99 | 0.5 | -99 | -99 | -1 | -99 | -99 | 34.6 | -99 | 23.4 | -99 | 2.82 | -99 | -99 | -99 | -99 | 23 | 54 | -1 | 29.6 | -99 | 6.6 | 45 | -99 | -99 | -99 | -99 | -99 | -99 | 95.1 | -99 | -99 | 5.2 | -99 | -99 | 3.12 | -99 | -99 | -99 | -99 | 10 | -99 | -99 | -99 | -99 | 70.1 | -99 | 124.9 | -99 | 7 | -99 | 110 | -99 | -99 | -99 | 27.2 | -99 | -99 |  | 6 | -99 | -99 | -99 | -99 | 30462 | -99 | -99 | -99 | -99 | -99 | 29.1 | -99 | -99 | 12 | 49 | -99 | 4 | -99 | -99 | 4.7 | -99 | -99 | 20.6 | -99 | -99 | -99 | 3.06 | -99 | -0.1 | 4.4 | -99 | -99 | 15 | -99 | 2 | -99 | -99 | -99 | 180 | -99 | 23.9 | -99 | -99 | 88 | -99 | -99 | -99
GS-22-029 | 7742263 | 72.65 | 14.06 | 1.98 | 0.41 | 1.41 | 0.89 | 0.86 | 3.18 | 3.37 | 0.318 | 0.166 | 0.063 | 1100 | 1.6 | -2 | 3.1 | 176 | 2.92 | 100.44 | -99 | -99 | -0.1 | 16 | -99 | -99 | -99 | -99 | -99 | -99 | -99 | -0.5 | -99 | -99 | 0.1 | 50.1 | -99 | -99 | -99 | 1 | -99 | -99 | -99 | 1.1 | -99 | -99 | 4 | -99 | -99 | 4.2 | -99 | 2.8 | -99 | 1.34 | -99 | -99 | -99 | -99 | 294 | 14 | -1 | 4 | -99 | 0.8 | 4.2 | -99 | -99 | -99 | -99 | -99 | -99 | 26.5 | -99 | -99 | 4.7 | -99 | -99 | 0.46 | -99 | -99 | -99 | -99 | 2 | -99 | -99 | -99 | -99 | 5.6 | -99 | 21.5 | -99 | 4 | -99 | 8 | -99 | -99 | -99 | 5.7 | -99 | -99 |  | 104 | -99 | -99 | -99 | -99 | 7019 | -99 | -99 | -99 | -99 | -99 | 4.2 | -99 | -99 | -1 | 108 | -99 | -1 | -99 | -99 | 0.7 | -99 | -99 | 11 | -99 | -99 | -99 | 0.42 | -99 | -0.1 | 2.6 | -99 | -99 | 8 | -99 | 3 | -99 | -99 | -99 | 23 | -99 | 3.1 | -99 | -99 | 48 | -99 | -99 | -99
7742263 | 7742270 | 72.77 | 14.21 | 2.06 | 0.47 | 1.43 | 0.91 | 0.88 | 3.22 | 3.39 | 0.329 | 0.166 | 0.065 | 1106 | 1.5 | 3 | 3.5 | 179 | 2.9 | 100.91 | -99 | -99 | -0.1 | 16 | -99 | -99 | -99 | -99 | -99 | -99 | -99 | -0.5 | -99 | -99 | 0.1 | 51.4 | -99 | -99 | -99 | 1 | -99 | -99 | -99 | 1.1 | -99 | -99 | 4 | -99 | -99 | 4.2 | -99 | 2.8 | -99 | 1.39 | -99 | -99 | -99 | -99 | 288 | 14 | -1 | 4.1 | -99 | 0.8 | 4.4 | -99 | -99 | -99 | -99 | -99 | -99 | 27.5 | -99 | -99 | 4.7 | -99 | -99 | 0.48 | -99 | -99 | -99 | -99 | 2 | -99 | -99 | -99 | -99 | 5.9 | -99 | 22.2 | -99 | 4 | -99 | 7 | -99 | -99 | -99 | 5.9 | -99 | -99 |  | 106 | -99 | -99 | -99 | -99 | 7147 | -99 | -99 | -99 | -99 | -99 | 4.4 | -99 | -99 | -1 | 112 | -99 | -1 | -99 | -99 | 0.7 | -99 | -99 | 11.1 | -99 | -99 | -99 | 0.42 | -99 | -0.1 | 2.7 | -99 | -99 | 8 | -99 | 1 | -99 | -99 | -99 | 24 | -99 | 3.1 | -99 | -99 | 49 | -99 | -99 | -99
GS-22-060 | 7742281 | 65.3 | 16.13 | 7.98 | 5.79 | 1.97 | 0.06 | 0.7 | 0.23 | 0.94 | 0.939 | 0.007 | 0.507 | 285 | 0.5 | 2 | 16.1 | 171 | 7.43 | 100.23 | -99 | -99 | 0.1 | 6 | -99 | -99 | -99 | -99 | -99 | -99 | -99 | -0.5 | -99 | -99 | 0.2 | 76.4 | -99 | -99 | -99 | 15 | -99 | -99 | -99 | -0.5 | -99 | -99 | 44 | -99 | -99 | 6 | -99 | 3.5 | -99 | 2.44 | -99 | -99 | -99 | -99 | 500 | 19 | 1 | 8.3 | -99 | 1.1 | 4.5 | -99 | -99 | -99 | -99 | -99 | -99 | 34.4 | -99 | -99 | 11.1 | -99 | -99 | 0.52 | -99 | -99 | -99 | -99 | 3 | -99 | -99 | -99 | -99 | 10 | -99 | 44.2 | -99 | 11 | -99 | 13 | -99 | -99 | -99 | 10.2 | -99 | -99 |  | 16 | -99 | -99 | -99 | -99 | 63281 | -99 | -99 | -99 | -99 | -99 | 10.1 | -99 | -99 | 2 | 146 | -99 | -1 | -99 | -99 | 1.1 | -99 | -99 | 10 | -99 | -99 | -99 | 0.48 | -99 | -0.1 | 2.9 | -99 | -99 | 131 | -99 | 3 | -99 | -99 | -99 | 28 | -99 | 3.7 | -99 | -99 | 15 | -99 | -99 | -99
7742281 | 7742290 | 64.21 | 16 | 7.9 | 5.69 | 1.99 | 0.05 | 0.69 | 0.17 | 0.95 | 0.921 | 0.007 | 0.51 | 287 | 0.5 | 3 | 15.6 | 151 | 7.4 | 98.82 | -99 | -99 | 0.2 | 6 | -99 | -99 | -99 | -99 | -99 | -99 | -99 | -0.5 | -99 | -99 | 0.2 | 75.2 | -99 | -99 | -99 | 15 | -99 | -99 | -99 | -0.5 | -99 | -99 | 45 | -99 | -99 | 6 | -99 | 3.4 | -99 | 2.38 | -99 | -99 | -99 | -99 | 508 | 19 | -1 | 7.9 | -99 | 1 | 4.4 | -99 | -99 | -99 | -99 | -99 | -99 | 33.7 | -99 | -99 | 11.6 | -99 | -99 | 0.51 | -99 | -99 | -99 | -99 | 3 | -99 | -99 | -99 | -99 | 9.5 | -99 | 43.2 | -99 | 11 | -99 | 13 | -99 | -99 | -99 | 10 | -99 | -99 |  | 17 | -99 | -99 | -99 | -99 | 63217 | -99 | -99 | -99 | -99 | -99 | 10 | -99 | -99 | -1 | 142 | -99 | -1 | -99 | -99 | 1.1 | -99 | -99 | 9.8 | -99 | -99 | -99 | 0.48 | -99 | -0.1 | 2.9 | -99 | -99 | 131 | -99 | 3 | -99 | -99 | -99 | 27 | -99 | 3.5 | -99 | -99 | 14 | -99 | -99 | -99
GS-22-093 | 7742306 | 75.75 | 11.07 | 2.1 | 0.12 | 1.78 | 1.5 | 2.08 | 3.08 | 0.97 | 0.154 | 0.063 | 0.02 | 200 | 0.6 | -2 | 4.3 | 125 | 3.54 | 100.33 | -99 | -99 | -0.1 | 17 | -99 | -99 | -99 | -99 | -99 | -99 | -99 | -0.5 | -99 | -99 | 1.1 | 37.4 | -99 | -99 | -99 | 4 | -99 | -99 | -99 | 0.7 | -99 | -99 | 46 | -99 | -99 | 3.9 | -99 | 2.7 | -99 | 0.53 | -99 | -99 | -99 | -99 | 666 | 9 | -1 | 3.5 | -99 | 0.8 | 3.3 | -99 | -99 | -99 | -99 | -99 | -99 | 19.4 | -99 | -99 | 12.3 | -99 | -99 | 0.45 | -99 | -99 | -99 | -99 | 2 | -99 | -99 | -99 | -99 | 3.9 | -99 | 15.5 | -99 | 4 | -99 | 86 | -99 | -99 | -99 | 4.1 | -99 | -99 |  | 21 | -99 | -99 | -99 | -99 | 6840 | -99 | -99 | -99 | -99 | -99 | 3.4 | -99 | -99 | 1 | 89 | -99 | -1 | -99 | -99 | 0.6 | -99 | -99 | 6.7 | -99 | -99 | -99 | 0.39 | -99 | -0.1 | 1.9 | -99 | -99 | 8 | -99 | -1 | -99 | -99 | -99 | 24 | -99 | 3.1 | -99 | -99 | 169 | -99 | -99 | -99
7742306 | 7742310 | 74.99 | 11.04 | 2.07 | 0.18 | 1.7 | 1.49 | 2.07 | 3.05 | 0.97 | 0.15 | 0.063 | 0.017 | 198 | 0.8 | -2 | 4.4 | 118 | 3.53 | 99.45 | -99 | -99 | -0.1 | 17 | -99 | -99 | -99 | -99 | -99 | -99 | -99 | -0.5 | -99 | -99 | 1.1 | 37.3 | -99 | -99 | -99 | 4 | -99 | -99 | -99 | 0.8 | -99 | -99 | 48 | -99 | -99 | 4 | -99 | 2.8 | -99 | 0.57 | -99 | -99 | -99 | -99 | 618 | 9 | -1 | 3.5 | -99 | 0.8 | 3.3 | -99 | -99 | -99 | -99 | -99 | -99 | 19.5 | -99 | -99 | 12.5 | -99 | -99 | 0.45 | -99 | -99 | -99 | -99 | 2 | -99 | -99 | -99 | -99 | 3.6 | -99 | 15.8 | -99 | 4 | -99 | 88 | -99 | -99 | -99 | 4.2 | -99 | -99 |  | 22 | -99 | -99 | -99 | -99 | 6873 | -99 | -99 | -99 | -99 | -99 | 3.3 | -99 | -99 | 4 | 89 | -99 | -1 | -99 | -99 | 0.6 | -99 | -99 | 6.9 | -99 | -99 | -99 | 0.39 | -99 | -0.1 | 2 | -99 | -99 | 8 | -99 | -1 | -99 | -99 | -99 | 24 | -99 | 3.1 | -99 | -99 | 172 | -99 | -99 | -99
GS-22-125 | 7742325 | 70.81 | 12.43 | 2.7 | 0.52 | 1.97 | 1.74 | 2.48 | 0.43 | 2.45 | 0.26 | 0.111 | 0.05 | 282 | 0.7 | -2 | 12 | 102 | 5.85 | 99.32 | -99 | -99 | -0.1 | 7 | -99 | -99 | -99 | -99 | -99 | -99 | -99 | -0.5 | -99 | -99 | -0.1 | 16.9 | -99 | -99 | -99 | 5 | -99 | -99 | -99 | 1.4 | -99 | -99 | 18 | -99 | -99 | 4.3 | -99 | 2.8 | -99 | 0.38 | -99 | -99 | -99 | -99 | 268 | 12 | -1 | 3.4 | -99 | 0.8 | 3.6 | -99 | -99 | -99 | -99 | -99 | -99 | 7.6 | -99 | -99 | 20.2 | -99 | -99 | 0.43 | -99 | -99 | -99 | -99 | 1 | -99 | -99 | -99 | -99 | 7.6 | -99 | 9.8 | -99 | 4 | -99 | 4 | -99 | -99 | -99 | 2.2 | -99 | -99 |  | 38 | -99 | -99 | -99 | -99 | 13472 | -99 | -99 | -99 | -99 | -99 | 2.6 | -99 | -99 | 1 | 44 | -99 | -1 | -99 | -99 | 0.6 | -99 | -99 | 2 | -99 | -99 | -99 | 0.39 | -99 | -0.1 | 1 | -99 | -99 | 17 | -99 | -1 | -99 | -99 | -99 | 23 | -99 | 2.8 | -99 | -99 | 18 | -99 | -99 | -99
7742325 | 7742330 | 71.04 | 12.47 | 2.76 | 0.73 | 1.83 | 1.72 | 2.42 | 0.43 | 2.47 | 0.264 | 0.11 | 0.05 | 285 | 0.6 | 2 | 11.7 | 108 | 5.76 | 99.5 | -99 | -99 | -0.1 | 7 | -99 | -99 | -99 | -99 | -99 | -99 | -99 | -0.5 | -99 | -99 | -0.1 | 17 | -99 | -99 | -99 | 5 | -99 | -99 | -99 | 1.3 | -99 | -99 | 18 | -99 | -99 | 4.2 | -99 | 2.9 | -99 | 0.41 | -99 | -99 | -99 | -99 | 275 | 11 | -1 | 3.4 | -99 | 0.9 | 3.4 | -99 | -99 | -99 | -99 | -99 | -99 | 7.3 | -99 | -99 | 19.7 | -99 | -99 | 0.44 | -99 | -99 | -99 | -99 | 1 | -99 | -99 | -99 | -99 | 8 | -99 | 9.7 | -99 | 4 | -99 | 4 | -99 | -99 | -99 | 2.2 | -99 | -99 |  | 38 | -99 | -99 | -99 | -99 | 13410 | -99 | -99 | -99 | -99 | -99 | 2.7 | -99 | -99 | -1 | 44 | -99 | -1 | -99 | -99 | 0.6 | -99 | -99 | 2 | -99 | -99 | -99 | 0.4 | -99 | -0.1 | 1 | -99 | -99 | 16 | -99 | -1 | -99 | -99 | -99 | 23 | -99 | 2.9 | -99 | -99 | 18 | -99 | -99 | -99
GS-22-151 | 7742345 | 76.47 | 14.38 | 0.66 | NA | NA | 0.34 | 0.16 | 0.41 | 3.5 | 0.283 | 0.002 | 0.038 | 627 | 0.5 | 4 | 10.7 | 117 | 2.67 | 98.9 | -99 | -99 | -0.1 | 2 | -99 | -99 | -99 | -99 | -99 | -99 | -99 | -0.5 | -99 | -99 | -0.1 | 12.1 | -99 | -99 | -99 | 2 | -99 | -99 | -99 | 1.7 | -99 | -99 | 6 | -99 | -99 | 2 | -99 | 1.5 | -99 | 0.38 | -99 | -99 | -99 | -99 | 448 | 8 | -1 | 1.6 | -99 | 0.4 | 3.7 | -99 | -99 | -99 | -99 | -99 | -99 | 5 | -99 | -99 | 2.3 | -99 | -99 | 0.29 | -99 | -99 | -99 | -99 | 3 | -99 | -99 | -99 | -99 | 2.6 | -99 | 6.1 | -99 | 6 | -99 | -1 | -99 | -99 | -99 | 1.5 | -99 | -99 |  | 59 | -99 | -99 | -99 | -99 | 2180 | -99 | -99 | -99 | -99 | -99 | 1.5 | -99 | -99 | 3 | 29 | -99 | -1 | -99 | -99 | 0.3 | -99 | -99 | 2.1 | -99 | -99 | -99 | 0.22 | -99 | -0.1 | 1.3 | -99 | -99 | 32 | -99 | 2 | -99 | -99 | -99 | 11 | -99 | 1.6 | -99 | -99 | 12 | -99 | -99 | -99
7742345 | 7742350 | 77.05 | 14.26 | 0.67 | NA | NA | 0.33 | 0.17 | 0.4 | 3.53 | 0.28 | 0.003 | 0.043 | 629 | 0.6 | 4 | 10.9 | 123 | 2.66 | 99.4 | -99 | -99 | -0.1 | 2 | -99 | -99 | -99 | -99 | -99 | -99 | -99 | -0.5 | -99 | -99 | -0.1 | 12.5 | -99 | -99 | -99 | 2 | -99 | -99 | -99 | 1.9 | -99 | -99 | 6 | -99 | -99 | 2 | -99 | 1.5 | -99 | 0.39 | -99 | -99 | -99 | -99 | 445 | 8 | -1 | 1.7 | -99 | 0.4 | 3.6 | -99 | -99 | -99 | -99 | -99 | -99 | 5.2 | -99 | -99 | 2.3 | -99 | -99 | 0.28 | -99 | -99 | -99 | -99 | 2 | -99 | -99 | -99 | -99 | 2.2 | -99 | 6.2 | -99 | 7 | -99 | -1 | -99 | -99 | -99 | 1.6 | -99 | -99 |  | 58 | -99 | -99 | -99 | -99 | 2170 | -99 | -99 | -99 | -99 | -99 | 1.4 | -99 | -99 | 3 | 29 | -99 | -1 | -99 | -99 | 0.3 | -99 | -99 | 2.1 | -99 | -99 | -99 | 0.22 | -99 | -0.1 | 1.2 | -99 | -99 | 28 | -99 | 2 | -99 | -99 | -99 | 11 | -99 | 1.7 | -99 | -99 | 11 | -99 | -99 | -99
GS-23-004 | 7742365 | 72.43 | 13.21 | 3.67 | 1.3 | 2.14 | 0.87 | 0.74 | 0.25 | 3.61 | 0.323 | 0.028 | 0.054 | 729 | 0.8 | -2 | 15.3 | 87 | 3.62 | 98.8 | -99 | -99 | -0.1 | 863 | -99 | -99 | -99 | -99 | -99 | -99 | -99 | -0.5 | -99 | -99 | 0.5 | 16.6 | -99 | -99 | -99 | 7 | -99 | -99 | -99 | 0.6 | -99 | -99 | 37 | -99 | -99 | 3.6 | -99 | 2.7 | -99 | 0.57 | -99 | -99 | -99 | -99 | 228 | 12 | -1 | 3.2 | -99 | 0.8 | 2.9 | -99 | -99 | -99 | -99 | -99 | -99 | 6.8 | -99 | -99 | 5.5 | -99 | -99 | 0.48 | -99 | -99 | -99 | -99 | 2 | -99 | -99 | -99 | -99 | 4 | -99 | 9.5 | -99 | 6 | -99 | 46 | -99 | -99 | -99 | 2.2 | -99 | -99 |  | 61 | -99 | -99 | -99 | -99 | 9831 | -99 | -99 | -99 | -99 | -99 | 2.5 | -99 | -99 | 1 | 22 | -99 | -1 | -99 | -99 | 0.5 | -99 | -99 | 2.4 | -99 | -99 | -99 | 0.41 | -99 | -0.1 | 0.8 | -99 | -99 | 38 | -99 | -1 | -99 | -99 | -99 | 20 | -99 | 2.8 | -99 | -99 | 32 | -99 | -99 | -99
7742365 | 7742370 | 73.12 | 13.4 | 3.72 | 1.25 | 2.22 | 0.87 | 0.74 | 0.26 | 3.64 | 0.332 | 0.028 | 0.053 | 739 | 0.7 | -2 | 15.5 | 90 | 3.59 | 99.75 | -99 | -99 | -0.1 | 861 | -99 | -99 | -99 | -99 | -99 | -99 | -99 | -0.5 | -99 | -99 | 0.5 | 17.5 | -99 | -99 | -99 | 8 | -99 | -99 | -99 | -0.5 | -99 | -99 | 37 | -99 | -99 | 3.8 | -99 | 2.8 | -99 | 0.5 | -99 | -99 | -99 | -99 | 235 | 13 | -1 | 3.2 | -99 | 0.8 | 2.9 | -99 | -99 | -99 | -99 | -99 | -99 | 7.2 | -99 | -99 | 5.4 | -99 | -99 | 0.45 | -99 | -99 | -99 | -99 | 2 | -99 | -99 | -99 | -99 | 2.5 | -99 | 10 | -99 | 6 | -99 | 46 | -99 | -99 | -99 | 2.3 | -99 | -99 |  | 64 | -99 | -99 | -99 | -99 | 10096 | -99 | -99 | -99 | -99 | -99 | 2.7 | -99 | -99 | 1 | 22 | -99 | -1 | -99 | -99 | 0.6 | -99 | -99 | 2.3 | -99 | -99 | -99 | 0.42 | -99 | 0.1 | 0.9 | -99 | -99 | 38 | -99 | 2 | -99 | -99 | -99 | 21 | -99 | 3 | -99 | -99 | 32 | -99 | -99 | -99
GS-23-053 | 7742385 | 67.33 | 12.64 | 8.13 | 3.23 | 4.41 | 2.29 | 0.24 | 2.07 | 1.77 | 0.317 | 0.148 | 0.054 | 300 | 0.5 | -2 | 16.5 | 81 | 4.36 | 99.35 | -99 | -99 | 0.1 | 29 | -99 | -99 | -99 | -99 | -99 | -99 | -99 | -0.5 | -99 | -99 | 1 | 19.6 | -99 | -99 | -99 | 7 | -99 | -99 | -99 | -0.5 | -99 | -99 | 30 | -99 | -99 | 4.1 | -99 | 2.8 | -99 | 0.64 | -99 | -99 | -99 | -99 | 221 | 12 | -1 | 3.5 | -99 | 0.9 | 3 | -99 | -99 | -99 | -99 | -99 | -99 | 8.3 | -99 | -99 | 8.2 | -99 | -99 | 0.52 | -99 | -99 | -99 | -99 | -1 | -99 | -99 | -99 | -99 | 2.5 | -99 | 11 | -99 | 7 | -99 | 39 | -99 | -99 | -99 | 2.6 | -99 | -99 |  | 32 | -99 | -99 | -99 | -99 | 22636 | -99 | -99 | -99 | -99 | -99 | 2.9 | -99 | -99 | -1 | 19 | -99 | -1 | -99 | -99 | 0.6 | -99 | -99 | 2.4 | -99 | -99 | -99 | 0.45 | -99 | -0.1 | 0.9 | -99 | -99 | 39 | -99 | -1 | -99 | -99 | -99 | 23 | -99 | 2.9 | -99 | -99 | 221 | -99 | -99 | -99
7742385 | 7742390 | 67.69 | 13 | 8.07 | 2.94 | 4.62 | 2.42 | 0.25 | 2.04 | 1.82 | 0.312 | 0.151 | 0.058 | 298 | 0.4 | -2 | 16.6 | 81 | 4.42 | 100.22 | -99 | -99 | 0.2 | 31 | -99 | -99 | -99 | -99 | -99 | -99 | -99 | 1.2 | -99 | -99 | 0.8 | 18.2 | -99 | -99 | -99 | 8 | -99 | -99 | -99 | 0.6 | -99 | -99 | 29 | -99 | -99 | 3.6 | -99 | 2.5 | -99 | 0.63 | -99 | -99 | -99 | -99 | 224 | 13 | -1 | 3.2 | -99 | 0.9 | 3.1 | -99 | -99 | -99 | -99 | -99 | -99 | 8.1 | -99 | -99 | 8.5 | -99 | -99 | 0.46 | -99 | -99 | -99 | -99 | -1 | -99 | -99 | -99 | -99 | 2.4 | -99 | 10.2 | -99 | 8 | -99 | 44 | -99 | -99 | -99 | 2.4 | -99 | -99 |  | 34 | -99 | -99 | -99 | -99 | 24268 | -99 | -99 | -99 | -99 | -99 | 2.7 | -99 | -99 | -1 | 20 | -99 | -1 | -99 | -99 | 0.6 | -99 | -99 | 2.6 | -99 | -99 | -99 | 0.39 | -99 | -0.1 | 0.9 | -99 | -99 | 40 | -99 | -1 | -99 | -99 | -99 | 20 | -99 | 2.8 | -99 | -99 | 217 | -99 | -99 | -99
GS-23-106 | 7742405 | 74.58 | 12.67 | 2.02 | 0.67 | 1.22 | 0.95 | 0.86 | 0.56 | 3.56 | 0.21 | 0.048 | 0.038 | 1207 | 0.8 | -2 | 4.1 | 101 | 3.64 | 99.14 | -99 | -99 | 0.6 | 10 | -99 | -99 | -99 | -99 | -99 | -99 | -99 | -0.5 | -99 | -99 | 0.9 | 51.3 | -99 | -99 | -99 | -1 | -99 | -99 | -99 | 2.3 | -99 | -99 | 4 | -99 | -99 | 2.5 | -99 | 1.8 | -99 | 0.86 | -99 | -99 | -99 | -99 | 285 | 13 | 1 | 2.6 | -99 | 0.5 | 3.2 | -99 | -99 | -99 | -99 | -99 | -99 | 27.9 | -99 | -99 | 6.9 | -99 | -99 | 0.38 | -99 | -99 | -99 | -99 | -1 | -99 | -99 | -99 | -99 | 6.9 | -99 | 17.6 | -99 | 4 | -99 | 292 | -99 | -99 | -99 | 5.5 | -99 | -99 |  | 61 | -99 | -99 | -99 | -99 | 8786 | -99 | -99 | -99 | -99 | -99 | 3.1 | -99 | -99 | 2 | 35 | -99 | -1 | -99 | -99 | 0.4 | -99 | -99 | 10.3 | -99 | -99 | -99 | 0.25 | -99 | -0.1 | 3.3 | -99 | -99 | 10 | -99 | -1 | -99 | -99 | -99 | 14 | -99 | 2 | -99 | -99 | 207 | -99 | -99 | -99
7742505 | 7742410 | 74.77 | 12.68 | 2 | 0.72 | 1.15 | 0.96 | 0.86 | 0.56 | 3.54 | 0.218 | 0.048 | 0.039 | 1201 | 0.9 | 3 | 4.2 | 100 | 3.72 | 99.4 | -99 | -99 | 0.5 | 10 | -99 | -99 | -99 | -99 | -99 | -99 | -99 | -0.5 | -99 | -99 | 0.9 | 51.5 | -99 | -99 | -99 | -1 | -99 | -99 | -99 | 2.2 | -99 | -99 | 4 | -99 | -99 | 2.6 | -99 | 1.7 | -99 | 0.91 | -99 | -99 | -99 | -99 | 293 | 13 | 1 | 2.8 | -99 | 0.5 | 3.1 | -99 | -99 | -99 | -99 | -99 | -99 | 27.8 | -99 | -99 | 7.1 | -99 | -99 | 0.37 | -99 | -99 | -99 | -99 | -1 | -99 | -99 | -99 | -99 | 4.2 | -99 | 18 | -99 | 4 | -99 | 288 | -99 | -99 | -99 | 5.5 | -99 | -99 |  | 62 | -99 | -99 | -99 | -99 | 8646 | -99 | -99 | -99 | -99 | -99 | 3.1 | -99 | -99 | 2 | 36 | -99 | -1 | -99 | -99 | 0.4 | -99 | -99 | 10.2 | -99 | -99 | -99 | 0.28 | -99 | -0.1 | 3.3 | -99 | -99 | 10 | -99 | -1 | -99 | -99 | -99 | 15 | -99 | 2 | -99 | -99 | 203 | -99 | -99 | -99
GS-23-183 | 7742425 | 74.7 | 11.49 | 2.75 | 1.65 | 0.99 | 0.41 | 1.24 | 4.33 | 1.81 | 0.303 | 0.049 | 0.058 | 699 | 0.9 | -2 | 12.3 | 114 | 1.35 | 98.49 | -99 | -99 | -0.1 | 5 | -99 | -99 | -99 | -99 | -99 | -99 | -99 | -0.5 | -99 | -99 | -0.1 | 39.4 | -99 | -99 | -99 | 220 | -99 | -99 | -99 | 1 | -99 | -99 | 2 | -99 | -99 | 5.6 | -99 | 3.7 | -99 | 1.36 | -99 | -99 | -99 | -99 | 132 | 11 | 1 | 5.1 | -99 | 1.2 | 3.4 | -99 | -99 | -99 | -99 | -99 | -99 | 18.6 | -99 | -99 | 3.8 | -99 | -99 | 0.64 | -99 | -99 | -99 | -99 | -1 | -99 | -99 | -99 | -99 | 2.7 | -99 | 20.7 | -99 | 6 | -99 | 4 | -99 | -99 | -99 | 5 | -99 | -99 |  | 35 | -99 | -99 | -99 | -99 | -100 | -99 | -99 | -99 | -99 | -99 | 5.1 | -99 | -99 | 1 | 114 | -99 | -1 | -99 | -99 | 0.8 | -99 | -99 | 4.9 | -99 | -99 | -99 | 0.55 | -99 | -0.1 | 1.5 | -99 | -99 | 9 | -99 | 527 | -99 | -99 | -99 | 30 | -99 | 3.9 | -99 | -99 | 47 | -99 | -99 | -99
7742425 | 7742430 | 74.55 | 11.41 | 2.75 | 1.62 | 1.02 | 0.41 | 1.17 | 4.26 | 1.77 | 0.298 | 0.047 | 0.055 | 692 | 0.9 | -2 | 12.3 | 116 | 1.34 | 98.08 | -99 | -99 | -0.1 | 4 | -99 | -99 | -99 | -99 | -99 | -99 | -99 | -0.5 | -99 | -99 | -0.1 | 37.9 | -99 | -99 | -99 | 202 | -99 | -99 | -99 | 0.9 | -99 | -99 | 1 | -99 | -99 | 5.6 | -99 | 3.7 | -99 | 1.35 | -99 | -99 | -99 | -99 | 125 | 11 | 1 | 5.1 | -99 | 1.2 | 3.4 | -99 | -99 | -99 | -99 | -99 | -99 | 18.5 | -99 | -99 | 3.2 | -99 | -99 | 0.65 | -99 | -99 | -99 | -99 | -1 | -99 | -99 | -99 | -99 | 2.7 | -99 | 20.3 | -99 | 6 | -99 | 4 | -99 | -99 | -99 | 4.9 | -99 | -99 |  | 34 | -99 | -99 | -99 | -99 | -100 | -99 | -99 | -99 | -99 | -99 | 4.6 | -99 | -99 | -1 | 111 | -99 | -1 | -99 | -99 | 0.8 | -99 | -99 | 4.9 | -99 | -99 | -99 | 0.55 | -99 | -0.1 | 1.4 | -99 | -99 | 8 | -99 | 552 | -99 | -99 | -99 | 30 | -99 | 3.8 | -99 | -99 | 42 | -99 | -99 | -99
GS-23-234 | 7742445 | 33.69 | 18.95 | 11.08 | 2.42 | 7.8 | 19.34 | 2.08 | 0.02 | 0.22 | 0.533 | 0.919 | 0.149 | 88 | 1.3 | 17 | 21.8 | 142 | 11.19 | 98.19 | -99 | -99 | -0.1 | 30 | -99 | -99 | -99 | -99 | -99 | -99 | -99 | -99 | -99 | -99 | 0.5 | -99 | -99 | -99 | -99 | 7 | -99 | -99 | -99 | -99 | -99 | -99 | 8 | -99 | -99 | -99 | -99 | -99 | -99 | -99 | -99 | -99 | -99 | -99 | 828 | -99 | -99 | -99 | -99 | -99 | -99 | -99 | -99 | -99 | -99 | -99 | -99 | -99 | -99 | -99 | 48.3 | -99 | -99 | -99 | -99 | -99 | -99 | -99 | 1 | -99 | -99 | -99 | -99 | -99 | -99 | -99 | -99 | 22 | -99 | 10 | -99 | -99 | -99 | -99 | -99 | -99 |  | -99 | -99 | -99 | -99 | -99 | 6573 | -99 | -99 | -99 | -99 | -99 | -99 | -99 | -99 | -99 | -99 | -99 | -99 | -99 | -99 | -99 | -99 | -99 | -99 | -99 | -99 | -99 | -99 | -99 | -99 | -99 | -99 | -99 | 83 | -99 | -99 | -99 | -99 | -99 | -99 | -99 | -99 | -99 | -99 | 727 | -99 | -99 | -99
7742445 | 7742450 | 33.55 | 18.89 | 11.1 | 2.72 | 7.54 | 19.25 | 2.09 | 0.02 | 0.22 | 0.533 | 0.92 | 0.138 | 84 | 1.3 | 19 | 21.7 | 144 | 11.62 | 98.33 | -99 | -99 | -0.1 | 31 | -99 | -99 | -99 | -99 | -99 | -99 | -99 | -99 | -99 | -99 | 0.5 | -99 | -99 | -99 | -99 | 7 | -99 | -99 | -99 | -99 | -99 | -99 | 9 | -99 | -99 | -99 | -99 | -99 | -99 | -99 | -99 | -99 | -99 | -99 | 806 | -99 | -99 | -99 | -99 | -99 | -99 | -99 | -99 | -99 | -99 | -99 | -99 | -99 | -99 | -99 | 49.7 | -99 | -99 | -99 | -99 | -99 | -99 | -99 | 1 | -99 | -99 | -99 | -99 | -99 | -99 | -99 | -99 | 22 | -99 | 11 | -99 | -99 | -99 | -99 | -99 | -99 |  | -99 | -99 | -99 | -99 | -99 | 6694 | -99 | -99 | -99 | -99 | -99 | -99 | -99 | -99 | -99 | -99 | -99 | -99 | -99 | -99 | -99 | -99 | -99 | -99 | -99 | -99 | -99 | -99 | -99 | -99 | -99 | -99 | -99 | 86 | -99 | -99 | -99 | -99 | -99 | -99 | -99 | -99 | -99 | -99 | 742 | -99 | -99 | -99
GS-24-005 | 7742488 | 63.47 | 14.04 | 6.42 | 1.75 | 4.2 | 1.89 | 1.7 | 1.48 | 5.27 | 0.706 | 0.244 | 0.164 | 753 | 1.1 | 5 | 17.9 | 137 | 3.44 | 98.83 | -99 | -99 | 0.5 | 10 | -99 | -99 | -99 | -99 | -99 | -99 | -99 | 0.2 | -99 | -99 | -0.1 | 61.8 | -99 | -99 | -99 | 13 | -99 | -99 | -99 | 4.4 | -99 | -99 | 11 | -99 | -99 | 6.1 | -99 | 3.53 | -99 | 1.64 | -99 | -99 | -99 | -99 | 299 | 15.6 | 0.8 | 5.9 | -99 | 1.2 | 4.3 | -99 | -99 | -99 | -99 | -99 | -99 | 31.4 | -99 | -99 | 40.7 | -99 | -99 | 0.48 | -99 | -99 | -99 | -99 | 6 | -99 | -99 | -99 | -99 | 7.2 | -99 | 23.3 | -99 | 4 | -99 | 7 | -99 | -99 | -99 | 7.1 | -99 | -99 |  | 210 | -99 | -99 | -99 | -99 | 8604 | -99 | -99 | -99 | -99 | -99 | 5.8 | -99 | -99 | 1.4 | 102.8 | -99 | 0.4 | -99 | -99 | 0.96 | -99 | -99 | 5.6 | -99 | -99 | -99 | 0.52 | -99 | -0.05 | 1.26 | -99 | -99 | 115 | -99 | 1 | -99 | -99 | -99 | 31.5 | -99 | 3.45 | -99 | -99 | 81 | -99 | -99 | -99
7742488 | 7742490 | 65.13 | 13.91 | 6.16 | 1.73 | 3.99 | 1.76 | 1.6 | 1.5 | 5.27 | 0.696 | 0.223 | 0.162 | 778 | 1.1 | 5 | 17.8 | 133 | 3.19 | 99.59 | -99 | -99 | 0.5 | 11 | -99 | -99 | -99 | -99 | -99 | -99 | -99 | 0.2 | -99 | -99 | -0.1 | 48.6 | -99 | -99 | -99 | 14 | -99 | -99 | -99 | 4.4 | -99 | -99 | 13 | -99 | -99 | 5.7 | -99 | 3.38 | -99 | 1.45 | -99 | -99 | -99 | -99 | 301 | 14.9 | 0.8 | 5.5 | -99 | 1.14 | 4.1 | -99 | -99 | -99 | -99 | -99 | -99 | 23.5 | -99 | -99 | 37.6 | -99 | -99 | 0.48 | -99 | -99 | -99 | -99 | 8 | -99 | -99 | -99 | -99 | 7.3 | -99 | 23.37 | -99 | 4 | -99 | 12 | -99 | -99 | -99 | 5.8 | -99 | -99 |  | 210 | -99 | -99 | -99 | -99 | 10234 | -99 | -99 | -99 | -99 | -99 | 5.2 | -99 | -99 | 1.3 | 101.5 | -99 | 0.4 | -99 | -99 | 0.88 | -99 | -99 | 5.5 | -99 | -99 | -99 | 0.51 | -99 | -0.05 | 1.22 | -99 | -99 | 115 | -99 | -0.5 | -99 | -99 | -99 | 29.3 | -99 | 3.23 | -99 | -99 | 77 | -99 | -99 | -99
GS-24-047 | 7742501 | 64.96 | 15.55 | 6.34 | 1.63 | 4.24 | 2.35 | 0.96 | 2.24 | 2.78 | 0.761 | 0.083 | 0.115 | 413 | 1.7 | 59 | 17.1 | 171 | 3.49 | 99.64 | -99 | -99 | -0.1 | 3 | -99 | -99 | -99 | -99 | -99 | -99 | -99 | 0.2 | -99 | -99 | 0.1 | 68.5 | -99 | -99 | -99 | 19 | -99 | -99 | -99 | 3.1 | -99 | -99 | 30 | -99 | -99 | 5.7 | -99 | 3.42 | -99 | 1.45 | -99 | -99 | -99 | -99 | 397 | 18.5 | 2.2 | 6.2 | -99 | 1.16 | 5.4 | -99 | -99 | -99 | -99 | -99 | -99 | 36.7 | -99 | -99 | 47.7 | -99 | -99 | 0.5 | -99 | -99 | -99 | -99 | -1 | -99 | -99 | -99 | -99 | 11.9 | -99 | 33.09 | -99 | 33 | -99 | 29 | -99 | -99 | -99 | 8.5 | -99 | -99 |  | 93 | -99 | -99 | -99 | -99 | 193 | -99 | -99 | -99 | -99 | -99 | 6.6 | -99 | -99 | 2.4 | 84.3 | -99 | 0.9 | -99 | -99 | 0.96 | -99 | -99 | 10.2 | -99 | -99 | -99 | 0.52 | -99 | -0.05 | 2.5 | -99 | -99 | 99 | -99 | 1.4 | -99 | -99 | -99 | 30.2 | -99 | 3.25 | -99 | -99 | 97 | -99 | -99 | -99
7742501 | 7742510 | 64.45 | 15.42 | 6.3 | 1.28 | 4.52 | 2.33 | 0.96 | 2.22 | 2.75 | 0.757 | 0.082 | 0.115 | 410 | 1.7 | 60 | 16.9 | 172 | 3.48 | 98.86 | -99 | -99 | -0.1 | 4 | -99 | -99 | -99 | -99 | -99 | -99 | -99 | 0.1 | -99 | -99 | 0.1 | 68.5 | -99 | -99 | -99 | 19 | -99 | -99 | -99 | 3.1 | -99 | -99 | 30 | -99 | -99 | 5.8 | -99 | 3.45 | -99 | 1.47 | -99 | -99 | -99 | -99 | 395 | 18.6 | 2.3 | 6.3 | -99 | 1.17 | 5.7 | -99 | -99 | -99 | -99 | -99 | -99 | 36.3 | -99 | -99 | 47.7 | -99 | -99 | 0.49 | -99 | -99 | -99 | -99 | -1 | -99 | -99 | -99 | -99 | 12.2 | -99 | 32.79 | -99 | 33 | -99 | 29 | -99 | -99 | -99 | 8.4 | -99 | -99 |  | 94 | -99 | -99 | -99 | -99 | 187 | -99 | -99 | -99 | -99 | -99 | 6.6 | -99 | -99 | 2.7 | 85.1 | -99 | 0.9 | -99 | -99 | 0.97 | -99 | -99 | 10.2 | -99 | -99 | -99 | 0.52 | -99 | -0.05 | 2.54 | -99 | -99 | 98 | -99 | 1.6 | -99 | -99 | -99 | 30.5 | -99 | 3.28 | -99 | -99 | 97 | -99 | -99 | -99
GS-24-108 | 7742529 | 95.25 | 1.7 | 0.86 | N/A | N/A | 0.07 | 0.02 | 0.16 | 0.35 | 0.085 | 0.023 | 0.011 | 52 | 0.2 | 6 | 1.5 | 11 | 0.49 | 99.02 | -99 | -99 | -0.1 | 52 | -99 | -99 | -99 | -99 | -99 | -99 | -99 | -0.1 | -99 | -99 | -0.1 | 4.5 | -99 | -99 | -99 | 2 | -99 | -99 | -99 | -0.5 | -99 | -99 | 9 | -99 | -99 | 0.5 | -99 | 0.28 | -99 | 0.14 | -99 | -99 | -99 | -99 | 31 | 2.2 | 0.5 | 0.6 | -99 | 0.09 | -0.1 | -99 | -99 | -99 | -99 | -99 | -99 | 2.1 | -99 | -99 | 57.1 | -99 | -99 | 0.03 | -99 | -99 | -99 | -99 | -1 | -99 | -99 | -99 | -99 | -0.1 | -99 | 2.44 | -99 | 2 | -99 | 3 | -99 | -99 | -99 | 0.6 | -99 | -99 |  | 9 | -99 | -99 | -99 | -99 | 129 | -99 | -99 | -99 | -99 | -99 | 0.5 | -99 | -99 | -0.5 | 7.2 | -99 | -0.1 | -99 | -99 | 0.08 | -99 | -99 | 0.2 | -99 | -99 | -99 | 0.03 | -99 | -0.05 | 0.15 | -99 | -99 | 18 | -99 | -0.5 | -99 | -99 | -99 | 2.8 | -99 | 0.26 | -99 | -99 | 13 | -99 | -99 | -99
7742529 | 7742530 | 94.86 | 1.68 | 0.83 | N/A | N/A | 0.06 | 0.02 | 0.15 | 0.34 | 0.08 | 0.022 | 0.011 | 52 | 0.2 | 6 | 1.5 | 8 | 0.43 | 98.49 | -99 | -99 | -0.1 | 50 | -99 | -99 | -99 | -99 | -99 | -99 | -99 | -0.1 | -99 | -99 | -0.1 | 4.1 | -99 | -99 | -99 | 2 | -99 | -99 | -99 | -0.5 | -99 | -99 | 9 | -99 | -99 | 0.5 | -99 | 0.26 | -99 | 0.14 | -99 | -99 | -99 | -99 | 36 | 2.1 | 0.5 | 0.5 | -99 | 0.1 | 0.2 | -99 | -99 | -99 | -99 | -99 | -99 | 1.9 | -99 | -99 | 56.2 | -99 | -99 | 0.02 | -99 | -99 | -99 | -99 | -1 | -99 | -99 | -99 | -99 | -0.1 | -99 | 2.32 | -99 | 2 | -99 | 3 | -99 | -99 | -99 | 0.5 | -99 | -99 |  | 8 | -99 | -99 | -99 | -99 | 120 | -99 | -99 | -99 | -99 | -99 | 0.5 | -99 | -99 | -0.5 | 7.3 | -99 | -0.1 | -99 | -99 | 0.08 | -99 | -99 | 0.1 | -99 | -99 | -99 | 0.03 | -99 | -0.05 | 0.15 | -99 | -99 | 18 | -99 | -0.5 | -99 | -99 | -99 | 2.9 | -99 | 0.24 | -99 | -99 | 16 | -99 | -99 | -99