## BJ_03_015
Sample | Min1 sTSAS | Wt1 sTSAS | Min2 sTSAS | Wt2 sTSAS | Error sTSAS | Min1 sTSAV | Wt1 sTSAV | Min2 sTSAV | Wt2 sTSAV | Error sTSAV
BJ_03_015.00000.asd.sco | Phengite | 1 | NULL | NULL | 160.31 | NULL | NULL | NULL | NULL | NULL
BJ_03_015.00001.asd.sco | Muscovite | 1 | NULL | NULL | 82.367 | NULL | NULL | NULL | NULL | NULL
BJ_03_015.00002.asd.sco | ParagoniticIllite | 1 | NULL | NULL | 66.392 | NULL | NULL | NULL | NULL | NULL
BJ_03_015.00003.asd.sco | Phengite | 1 | NULL | NULL | 125.91 | NULL | NULL | NULL | NULL | NULL
BJ_03_015.00004.asd.sco | ParagoniticIllite | 1 | NULL | NULL | 171.96 | NULL | NULL | NULL | NULL | NULL
BJ_03_015.00005.asd.sco | ParagoniticIllite | 1 | NULL | NULL | 81.395 | NULL | NULL | NULL | NULL | NULL
BJ_03_015.00006.asd.sco | Muscovite | 1 | NULL | NULL | 46.461 | NULL | NULL | NULL | NULL | NULL
BJ_03_015.00007.asd.sco | Muscovite | 1 | NULL | NULL | 81.195 | NULL | NULL | NULL | NULL | NULL
BJ_03_015.00008.asd.sco | Muscovite | 1 | NULL | NULL | 76.789 | NULL | NULL | NULL | NULL | NULL
BJ_03_015.00009.asd.sco | ParagoniticIllite | 0.826 | Montmorillonite | 0.174 | 41.44 | Goethite | 1 | NULL | NULL | 451.28
BJ_03_015.00010.asd.sco | Muscovite | 1 | NULL | NULL | 45.459 | NULL | NULL | NULL | NULL | NULL
BJ_03_015.00011.asd.sco | Muscovite | 1 | NULL | NULL | 65.512 | Goethite | 1 | NULL | NULL | 402.84
BJ_03_015.00012.asd.sco | Muscovite | 1 | NULL | NULL | 69.666 | NULL | NULL | NULL | NULL | NULL
BJ_03_015.00013.asd.sco | Muscovite | 1 | NULL | NULL | 54.69 | NULL | NULL | NULL | NULL | NULL
BJ_03_015.00014.asd.sco | Muscovite | 1 | NULL | NULL | 85.021 | NULL | NULL | NULL | NULL | NULL
BJ_03_015.00015.asd.sco | Muscovite | 0.753 | Montmorillonite | 0.247 | 76.491 | Hematite | 0.61 | Goethite | 0.39 | 190.5
BJ_03_015.00016.asd.sco | Muscovite | 1 | NULL | NULL | 95.361 | NULL | NULL | NULL | NULL | NULL
BJ_03_015.00017.asd.sco | Muscovite | 1 | NULL | NULL | 76.881 | NULL | NULL | NULL | NULL | NULL
BJ_03_015.00018.asd.sco | Muscovite | 1 | NULL | NULL | 83.012 | NULL | NULL | NULL | NULL | NULL
BJ_03_015.00019.asd.sco | PhengiticIllite | 1 | NULL | NULL | 137.83 | NULL | NULL | NULL | NULL | NULL
BJ_03_015.00020.asd.sco | ParagoniticIllite | 0.614 | Siderite | 0.386 | 37.727 | NULL | NULL | NULL | NULL | NULL
BJ_03_015.00021.asd.sco | Phengite | 1 | NULL | NULL | 126.49 | NULL | NULL | NULL | NULL | NULL
BJ_03_015.00022.asd.sco | ParagoniticIllite | 1 | NULL | NULL | 153.23 | NULL | NULL | NULL | NULL | NULL
BJ_03_015.00023.asd.sco | Muscovite | 1 | NULL | NULL | 108.39 | Goethite | 1 | NULL | NULL | 455.69
BJ_03_015.00024.asd.sco | ParagoniticIllite | 1 | NULL | NULL | 100.94 | NULL | NULL | NULL | NULL | NULL
BJ_03_015.00025.asd.sco | Muscovite | 1 | NULL | NULL | 61.922 | NULL | NULL | NULL | NULL | NULL
BJ_03_015.00026.asd.sco | ParagoniticIllite | 1 | NULL | NULL | 75.594 | NULL | NULL | NULL | NULL | NULL
BJ_03_015.00027.asd.sco | ParagoniticIllite | 1 | NULL | NULL | 120.49 | NULL | NULL | NULL | NULL | NULL
BJ_03_015.00028.asd.sco | Muscovite | 1 | NULL | NULL | 133.76 | NULL | NULL | NULL | NULL | NULL
BJ_03_015.00029.asd.sco | ParagoniticIllite | 1 | NULL | NULL | 82.174 | NULL | NULL | NULL | NULL | NULL
BJ_03_015.00030.asd.sco | Siderite | 0.528 | Muscovite | 0.472 | 46.587 | NULL | NULL | NULL | NULL | NULL
BJ_03_015.00031.asd.sco | Siderite | 0.544 | Phengite | 0.456 | 113.76 | NULL | NULL | NULL | NULL | NULL
BJ_03_015.00032.asd.sco | Chlorite-Mg | 0.626 | Phengite | 0.374 | 148.78 | Aspectral | 1 | NULL | NULL | 500
BJ_03_015.00033.asd.sco | Chlorite-Mg | 0.587 | Phengite | 0.413 | 123.37 | Aspectral | 1 | NULL | NULL | 500
BJ_03_015.00034.asd.sco | Chlorite-Mg | 0.6 | Muscovite | 0.4 | 45.425 | NULL | NULL | NULL | NULL | NULL
BJ_03_015.00035.asd.sco | Chlorite-Mg | 0.717 | ParagoniticIllite | 0.283 | 50.127 | NULL | NULL | NULL | NULL | NULL
BJ_03_015.00036.asd.sco | Chlorite-Mg | 0.746 | ParagoniticIllite | 0.254 | 55.532 | NULL | NULL | NULL | NULL | NULL
BJ_03_015.00037.asd.sco | Chlorite-Mg | 1 | NULL | NULL | 101.92 | NULL | NULL | NULL | NULL | NULL
BJ_03_015.00038.asd.sco | Chlorite-Mg | 0.777 | ParagoniticIllite | 0.223 | 46.9 | NULL | NULL | NULL | NULL | NULL
BJ_03_015.00039.asd.sco | Chlorite-Mg | 0.762 | ParagoniticIllite | 0.238 | 76.67 | NULL | NULL | NULL | NULL | NULL
BJ_03_015.00040.asd.sco | Chlorite-Mg | 0.711 | Montmorillonite | 0.289 | 77.008 | Aspectral | 1 | NULL | NULL | 500
BJ_03_015.00041.asd.sco | Chlorite-Mg | 0.769 | ParagoniticIllite | 0.231 | 82.809 | NULL | NULL | NULL | NULL | NULL
BJ_03_015.00042.asd.sco | Chlorite-Mg | 1 | NULL | NULL | 91.981 | NULL | NULL | NULL | NULL | NULL
BJ_03_015.00043.asd.sco | Chlorite-Mg | 0.721 | ParagoniticIllite | 0.279 | 86.383 | NULL | NULL | NULL | NULL | NULL
BJ_03_015.00044.asd.sco | Chlorite-Mg | 0.639 | ParagoniticIllite | 0.361 | 112.71 | Aspectral | 1 | NULL | NULL | 500
BJ_03_015.00045.asd.sco | Chlorite-Mg | 0.607 | PhengiticIllite | 0.393 | 109.19 | NULL | NULL | NULL | NULL | NULL
BJ_03_015.00046.asd.sco | Chlorite-Mg | 0.645 | Muscovite | 0.355 | 88.861 | NULL | NULL | NULL | NULL | NULL
BJ_03_015.00047.asd.sco | Chlorite-FeMg | 0.712 | Muscovite | 0.288 | 102.5 | NULL | NULL | NULL | NULL | NULL
BJ_03_015.00048.asd.sco | Chlorite-FeMg | 0.509 | ParagoniticIllite | 0.491 | 112.16 | Aspectral | 1 | NULL | NULL | 500
BJ_03_015.00049.asd.sco | Muscovite | 1 | NULL | NULL | 487.79 | Aspectral | 1 | NULL | NULL | 500
BJ_03_015.00050.asd.sco | Muscovite | 0.741 | Gypsum | 0.259 | 139.04 | NULL | NULL | NULL | NULL | NULL
BJ_03_015.00051.asd.sco | ParagoniticIllite | 1 | NULL | NULL | 91.12 | NULL | NULL | NULL | NULL | NULL
BJ_03_015.00052.asd.sco | Chlorite-FeMg | 0.626 | Muscovite | 0.374 | 68.855 | NULL | NULL | NULL | NULL | NULL
BJ_03_015.00053.asd.sco | ParagoniticIllite | 1 | NULL | NULL | 105.47 | NULL | NULL | NULL | NULL | NULL
BJ_03_015.00054.asd.sco | ParagoniticIllite | 1 | NULL | NULL | 53.916 | NULL | NULL | NULL | NULL | NULL
BJ_03_015.00055.asd.sco | ParagoniticIllite | 1 | NULL | NULL | 53.001 | NULL | NULL | NULL | NULL | NULL
BJ_03_015.00056.asd.sco | ParagoniticIllite | 1 | NULL | NULL | 136.87 | NULL | NULL | NULL | NULL | NULL
BJ_03_015.00057.asd.sco | Muscovite | 0.539 | Siderite | 0.461 | 55.126 | NULL | NULL | NULL | NULL | NULL
BJ_03_015.00058.asd.sco | Chlorite-Fe | 0.645 | Muscovite | 0.355 | 155.8 | Aspectral | 1 | NULL | NULL | 500
BJ_03_015.00059.asd.sco | Chlorite-Fe | 0.614 | Paragonite | 0.386 | 83.684 | NULL | NULL | NULL | NULL | NULL
BJ_03_015.00060.asd.sco | Paragonite | 1 | NULL | NULL | 44.321 | NULL | NULL | NULL | NULL | NULL
BJ_03_015.00061.asd.sco | Paragonite | 0.513 | Chlorite-Mg | 0.487 | 341.26 | Aspectral | 1 | NULL | NULL | 500
BJ_03_015.00062.asd.sco | Paragonite | 0.673 | Montmorillonite | 0.327 | 76.404 | NULL | NULL | NULL | NULL | NULL
BJ_03_015.00063.asd.sco | Paragonite | 1 | NULL | NULL | 78.375 | NULL | NULL | NULL | NULL | NULL
BJ_03_015.00064.asd.sco | Paragonite | 1 | NULL | NULL | 110.19 | NULL | NULL | NULL | NULL | NULL
BJ_03_015.00065.asd.sco | Paragonite | 0.596 | Montmorillonite | 0.404 | 84.379 | NULL | NULL | NULL | NULL | NULL
BJ_03_015.00066.asd.sco | Paragonite | 0.715 | Kaolinite-PX | 0.285 | 103.54 | NULL | NULL | NULL | NULL | NULL
BJ_03_015.00067.asd.sco | Aspectral | 1 | NULL | NULL | 41.289 | NULL | NULL | NULL | NULL | NULL
BJ_03_015.00068.asd.sco | ParagoniticIllite | 1 | NULL | NULL | 56.814 | Aspectral | 1 | NULL | NULL | 500
BJ_03_015.00069.asd.sco | ParagoniticIllite | 1 | NULL | NULL | 79.825 | Aspectral | 1 | NULL | NULL | 500
BJ_03_015.00070.asd.sco | ParagoniticIllite | 1 | NULL | NULL | 91.901 | NULL | NULL | NULL | NULL | NULL
BJ_03_015.00071.asd.sco | ParagoniticIllite | 1 | NULL | NULL | 126.51 | NULL | NULL | NULL | NULL | NULL
BJ_03_015.00072.asd.sco | ParagoniticIllite | 1 | NULL | NULL | 115.21 | Aspectral | 1 | NULL | NULL | 500
BJ_03_015.00073.asd.sco | ParagoniticIllite | 1 | NULL | NULL | 152.42 | Aspectral | 1 | NULL | NULL | 500
BJ_03_015.00074.asd.sco | ParagoniticIllite | 0.607 | Dolomite | 0.393 | 76.029 | NULL | NULL | NULL | NULL | NULL
BJ_03_015.00075.asd.sco | Muscovite | 1 | NULL | NULL | 78.449 | Aspectral | 1 | NULL | NULL | 500
BJ_03_015.00076.asd.sco | Chlorite-FeMg | 0.557 | ParagoniticIllite | 0.443 | 132.23 | NULL | NULL | NULL | NULL | NULL
BJ_03_015.00077.asd.sco | ParagoniticIllite | 0.538 | Chlorite-FeMg | 0.462 | 225.71 | NULL | NULL | NULL | NULL | NULL
BJ_03_015.00078.asd.sco | Chlorite-FeMg | 0.582 | ParagoniticIllite | 0.418 | 178.99 | NULL | NULL | NULL | NULL | NULL
BJ_03_015.00079.asd.sco | Chlorite-FeMg | 0.533 | ParagoniticIllite | 0.467 | 118.52 | Aspectral | 1 | NULL | NULL | 500
BJ_03_015.00080.asd.sco | ParagoniticIllite | 0.573 | Chlorite-FeMg | 0.427 | 136.49 | NULL | NULL | NULL | NULL | NULL
BJ_03_015.00081.asd.sco | ParagoniticIllite | 1 | NULL | NULL | 66.708 | Aspectral | 1 | NULL | NULL | 500
BJ_03_015.00082.asd.sco | ParagoniticIllite | 1 | NULL | NULL | 126.52 | NULL | NULL | NULL | NULL | NULL
BJ_03_015.00083.asd.sco | Chlorite-FeMg | 0.668 | ParagoniticIllite | 0.332 | 164.19 | NULL | NULL | NULL | NULL | NULL
BJ_03_015.00084.asd.sco | Siderite | 0.679 | Montmorillonite | 0.321 | 43.643 | NULL | NULL | NULL | NULL | NULL