## Spectra
DDH | Box # | Start | Finish | From_ft | To_ft | From_m | To_m | Spacing | Mag | Spectral I.D. | Notes | Sample | Min1 sTSAS | Wt1 sTSAS | Min2 sTSAS | Wt2 sTSAS | Error sTSAS | Depth_1400 | Depth_1900 | Depth_2200 | Depth_2250 | depth_2340 | Fe_OH | Mg_OH | WhtMica_Comp | CSM_H2O | ISM_H2O | ISM_OH | WhtMica_Chl | Id | Avg | Date | Time | Type | Pin | Error | Diameter | MeasTime | TriggerTime | Kappa | KappaAvg | KappaStdDev | KappaCurve | Sigma | SigmaAvg | SigmaStdDev | SigmaCurve | Latitude | Longitude | Altitude
H-817 | 1 |  |  | 355 | 361 | 108.204 | 110.0328 | 1.8288 |  | H_817.0040 |  | H_817.00040.asd.sco | Phengite | 1 | NULL | NULL | 158.84 | 0.26 | 0.33 | 0.232 | NULL | 0.133 | NULL | 2347.77 | 2218.37 | NULL | 0.703 | 0.891 | NULL | 784 | 784 | 2021-07-14 | 11:06 | 1 | 0 | 0 | 3cm | 104 | 46 | 0.214 |  |  | 0 | 0 |  |  | 0 | 0 | 0 | 0
H-817 |  |  |  | 361 | 364 | 110.0328 | 110.9472 | 0.9144 |  | H_817.0041 |  | H_817.00041.asd.sco | Phengite | 0.63 | Epidote | 0.37 | 104.16 | 0.119 | 0.152 | 0.105 | 0.102 | 0.196 | 2253.16 | 2342.38 | 2215.11 | 0.668 | 0.688 | 0.878 | 1.029 | 785 | 784 | 2021-07-14 | 11:06 | 1 | 0 | 0 | 3cm | 100 | 42 | 0.139 |  |  | 0 | 0 |  |  | 0 | 0 | 0 | 0
H-817 |  |  |  | 364 | 369 | 110.9472 | 112.4712 | 1.524 |  | H_817.0042 | green sericite | H_817.00042.asd.sco | PhengiticIllite | 0.591 | Montmorillonite | 0.409 | 131.83 | 0.422 | 0.536 | 0.413 | NULL | 0.223 | NULL | 2345.75 | 2217.28 | NULL | 0.771 | 0.98 | NULL | 786 | 784 | 2021-07-14 | 11:06 | 1 | 0 | 0 | 3cm | 100 | 42 | 0.127 |  |  | 0 | 0 |  |  | 0 | 0 | 0 | 0
H-817 |  |  |  | 369 | 373 | 112.4712 | 113.6904 | 1.2192 |  | H_817.0043 |  | H_817.00043.asd.sco | PhengiticIllite | 1 | NULL | NULL | 145.93 | 0.31 | 0.396 | 0.278 | NULL | 0.126 | NULL | 2345.76 | 2216.89 | NULL | 0.703 | 0.896 | NULL | 787 | 784 | 2021-07-14 | 11:06 | 1 | 0 | 0 | 3cm | 94 | 36 | 0.14 |  |  | 0 | 0 |  |  | 0 | 0 | 0 | 0
H-817 |  |  |  | 373 | 379 | 113.6904 | 115.5192 | 1.8288 |  | H_817.0044 |  | H_817.00044.asd.sco | Montmorillonite | 0.672 | Paragonite | 0.328 | 111.03 | 0.319 | 0.537 | 0.216 | NULL | 0.0742 | NULL | 2343.87 | 2210.61 | NULL | 0.403 | 0.679 | NULL | 788 | 784 | 2021-07-14 | 11:07 | 1 | 0 | 0 | 3cm | 92 | 34 | 0.041 |  |  | 0 | 0 |  |  | 0 | 0 | 0 | 0
H-817 |  |  |  | 379 | 382 | 115.5192 | 116.4336 | 0.9144 |  | H_817.0045 |  | H_817.00045.asd.sco | Phengite | 1 | NULL | NULL | 286.86 | NULL | 0.51 | 0.226 | NULL | 0.107 | NULL | 2344.32 | 2217.81 | NULL | 0.443 | NULL | NULL | 789 | 784 | 2021-07-14 | 11:07 | 1 | 0 | 0 | 3cm | 96 | 38 | 0.098 |  |  | 0 | 0.611 |  |  | 0 | 0 | 0 | 0
H-817 |  |  |  | 382 | 384 | 116.4336 | 117.0432 | 0.6096 |  | H_817.0046 |  | H_817.00046.asd.sco | Phengite | 1 | NULL | NULL | 425.39 | NULL | 0.577 | 0.255 | NULL | 0.176 | NULL | 2342.62 | 2220.07 | NULL | 0.441 | NULL | NULL | 790 | 784 | 2021-07-14 | 11:08 | 1 | 0 | 0 | 3cm | 91 | 33 | 0.124 |  |  | 0 | 0 |  |  | 0 | 0 | 0 | 0
H-817 |  |  |  | 384 | 388 | 117.0432 | 118.2624 | 1.2192 |  | H_817.0047 |  | H_817.00047.asd.sco | Phengite | 1 | NULL | NULL | 280.19 | 0.336 | 0.439 | 0.245 | NULL | 0.146 | NULL | 2345.97 | 2218.33 | NULL | 0.558 | 0.728 | NULL | 791 | 784 | 2021-07-14 | 11:08 | 1 | 0 | 0 | 3cm | 100 | 42 | 0.133 |  |  | 0 | 0 |  |  | 0 | 0 | 0 | 0
H-817 |  |  |  | 388 | 390 | 118.2624 | 118.872 | 0.6096 |  | H_817.0048 |  | H_817.00048.asd.sco | PhengiticIllite | 1 | NULL | NULL | 129.34 | 0.337 | 0.393 | 0.303 | NULL | 0.161 | NULL | 2344.27 | 2217.16 | NULL | 0.771 | 0.9 | NULL | 792 | 784 | 2021-07-14 | 11:08 | 1 | 0 | 0 | 3cm | 91 | 33 | 0.095 |  |  | 0 | 0 |  |  | 0 | 0 | 0 | 0
H-817 |  |  |  | 390 | 394 | 118.872 | 120.0912 | 1.2192 |  | H_817.0049 |  | H_817.00049.asd.sco | PhengiticIllite | 0.824 | Ankerite | 0.176 | 168.43 | 0.266 | 0.31 | 0.266 | NULL | 0.144 | NULL | 2344.85 | 2217.8 | NULL | 0.857 | 1 | NULL | 793 | 784 | 2021-07-14 | 11:08 | 1 | 0 | 0 | 3cm | 90 | 32 | 0.094 |  |  | 0 | 0 |  |  | 0 | 0 | 0 | 0
H-817 |  |  |  | 394 | 401 | 120.0912 | 122.2248 | 2.1336 |  | H_817.0050 |  | H_817.00050.asd.sco | Phengite | 1 | NULL | NULL | 337.3 | NULL | 0.632 | 0.271 | NULL | 0.173 | NULL | 2342.88 | 2216.03 | NULL | 0.428 | NULL | NULL | 794 | 784 | 2021-07-14 | 11:09 | 1 | 0 | 0 | 3cm | 91 | 33 | 0.092 |  |  | 0 | 0 |  |  | 0 | 0 | 0 | 0
H-817 |  |  |  | 401 | 406 | 122.2248 | 123.7488 | 1.524 |  | H_817.0051 | carb ? | H_817.00051.asd.sco | Phengite | 0.733 | Ankerite | 0.267 | 210.39 | 0.245 | 0.445 | 0.199 | NULL | 0.121 | NULL | 2344.37 | 2216.41 | NULL | 0.446 | 0.811 | NULL | 795 | 784 | 2021-07-14 | 11:09 | 1 | 0 | 0 | 3cm | 95 | 37 | 0.559 |  |  | 0 | 0 |  |  | 0 | 0 | 0 | 0
H-817 |  |  |  | 406 | 417 | 123.7488 | 127.1016 | 3.3528 |  | H_817.0052 |  | H_817.00052.asd.sco | PhengiticIllite | 1 | NULL | NULL | 201.72 | 0.36 | 0.41 | 0.35 | NULL | 0.189 | NULL | 2345.6 | 2219.03 | NULL | 0.854 | 0.972 | NULL | 796 | 784 | 2021-07-14 | 11:09 | 1 | 0 | 0 | 3cm | 101 | 43 | 1.783 |  |  | 0 | 0 |  |  | 0 | 0 | 0 | 0
H-817 |  |  |  | 417 | 421 | 127.1016 | 128.3208 | 1.2192 |  | H_817.0053 | dyke | H_817.00053.asd.sco | Phengite | 1 | NULL | NULL | 160.51 | 0.172 | 0.102 | 0.0852 | NULL | 0.0496 | NULL | 2347.62 | 2219.93 | NULL | 0.839 | 0.495 | NULL | 797 | 784 | 2021-07-14 | 11:10 | 1 | 0 | 0 | 3cm | 95 | 37 | 5.03 |  |  | 0 | 0 |  |  | 0 | 0 | 0 | 0
H-817 |  |  |  | 421 | 425 | 128.3208 | 129.54 | 1.2192 |  | H_817.0054 |  | H_817.00054.asd.sco | PhengiticIllite | 0.568 | Montmorillonite | 0.432 | 132.66 | 0.188 | 0.295 | 0.201 | NULL | 0.0981 | NULL | 2347.44 | 2210.21 | NULL | 0.68 | 1.07 | NULL | 798 | 784 | 2021-07-14 | 11:10 | 1 | 0 | 0 | 3cm | 94 | 36 | 1.291 |  |  | 0 | 0 |  |  | 0 | 0 | 0 | 0
H-817 |  |  |  | 425 | 430 | 129.54 | 131.064 | 1.524 |  | H_817.0055 |  | H_817.00055.asd.sco | PhengiticIllite | 1 | NULL | NULL | 264.16 | 0.288 | 0.426 | 0.328 | NULL | 0.176 | NULL | 2344.62 | 2223.19 | NULL | 0.769 | 1.137 | NULL | 799 | 784 | 2021-07-14 | 11:10 | 1 | 0 | 0 | 3cm | 92 | 34 | 3.37 |  |  | 0 | 0 |  |  | 0 | 0 | 0 | 0
H-817 |  |  |  | 430 | 435 | 131.064 | 132.588 | 1.524 |  | H_817.0056 |  | H_817.00056.asd.sco | Chlorite-FeMg | 0.516 | PhengiticIllite | 0.484 | 182.17 | 0.253 | 0.196 | 0.188 | NULL | 0.174 | NULL | 2344.08 | 2223.1 | NULL | 0.959 | 0.742 | NULL | [11 empty] | 0.833 | 1.435 |  |  | 0.038 | 0.153
H-817 |  |  |  | 435 | 438 | 132.588 | 133.5024 | 0.9144 |  | H_817.0057 |  | H_817.00057.asd.sco | Phengite | 0.722 | Ankerite | 0.278 | 119.59 | 0.263 | 0.162 | 0.0865 | NULL | 0.0574 | NULL | 2346.91 | 2225.43 | NULL | 0.533 | 0.329 | NULL | 800 | 800 | 2021-07-14 | 11:11 | 1 | 0 | 0 | 2.54cm | 97 | 39 | 5.241 |  |  | 0 | 0 |  |  | 0 | 0 | 0 | 0
H-817 |  |  |  | 438 | 444 | 133.5024 | 135.3312 | 1.8288 |  | H_817.0058 |  | H_817.00058.asd.sco | Chlorite-FeMg | 0.537 | Prehnite | 0.463 | 79.117 | 0.224 | 0.111 | NULL | 0.114 | 0.217 | 2246.51 | 2356.27 | NULL | 1.028 | NULL | NULL | NULL | 801 | 800 | 2021-07-14 | 11:11 | 1 | 0 | 0 | 2.54cm | 94 | 36 | 4.942 |  |  | 0 | 0 |  |  | 0 | 0 | 0 | 0
H-817 |  |  |  | 444 | 448 | 135.3312 | 136.5504 | 1.2192 |  | H_817.0059 |  | H_817.00059.asd.sco | Chlorite-FeMg | 0.775 | Phengite | 0.225 | 163.02 | 0.413 | 0.224 | 0.0578 | 0.084 | 0.103 | 2253.21 | 2348.21 | 2224.26 | 0.375 | 0.258 | 0.14 | 0.688 | 802 | 800 | 2021-07-14 | 11:11 | 1 | 0 | 0 | 2.54cm | 91 | 33 | 2.019 |  |  | 0 | 0 |  |  | 0 | 0 | 0 | 0
H-817 |  |  |  | 448 | 453 | 136.5504 | 138.0744 | 1.524 |  | H_817.0060 |  | H_817.00060.asd.sco | PhengiticIllite | 1 | NULL | NULL | 346.16 | 0.321 | 0.286 | 0.282 | NULL | 0.201 | NULL | 2346.86 | 2220.75 | NULL | 0.984 | 0.879 | NULL | 803 | 800 | 2021-07-14 | 11:12 | 1 | 0 | 0 | 2.54cm | 97 | 39 | 2.115 |  |  | 0 | 0 |  |  | 0 | 0 | 0 | 0
H-817 |  |  |  | 453 | 458 | 138.0744 | 139.5984 | 1.524 |  | H_817.0061 |  | H_817.00061.asd.sco | Phengite | 0.546 | Siderite | 0.454 | 51.081 | 0.091 | 0.0717 | 0.0382 | 0.0337 | 0.0319 | NULL | 2337.1 | 2213.57 | 0.469 | 0.533 | 0.42 | 1.136 | 804 | 800 | 2021-07-14 | 11:12 | 1 | 0 | 0 | 2.54cm | 93 | 35 | 0.285 |  |  | 0 | 0 |  |  | 0 | 0 | 0 | 0
H-817 |  |  |  | 458 | 464 | 139.5984 | 141.4272 | 1.8288 |  | H_817.0062 |  | H_817.00062.asd.sco | Phengite | 1 | NULL | NULL | 465 | 0.395 | 0.534 | 0.337 | NULL | 0.196 | NULL | 2346.17 | 2219.67 | NULL | 0.631 | 0.853 | NULL | 805 | 800 | 2021-07-14 | 11:12 | 1 | 0 | 0 | 2.54cm | 89 | 31 | 0.466 |  |  | 0 | 0 |  |  | 0 | 0 | 0 | 0
H-817 |  |  |  | 464 | 468 | 141.4272 | 142.6464 | 1.2192 |  | H_817.0063 |  | H_817.00063.asd.sco | Phengite | 1 | NULL | NULL | 419.51 | 0.353 | 0.453 | 0.299 | NULL | 0.207 | NULL | 2345.79 | 2217.47 | NULL | 0.66 | 0.847 | NULL | 806 | 800 | 2021-07-14 | 11:12 | 1 | 0 | 0 | 2.54cm | 87 | 29 | 16.858 |  |  | 0 | 0 |  |  | 0 | 0 | 0 | 0
H-817 |  |  |  | 468 | 474 | 142.6464 | 144.4752 | 1.8288 |  | H_817.0064 | start of dyke | H_817.00064.asd.sco | Chlorite-Fe | 0.675 | Muscovite | 0.325 | 109.35 | 0.22 | 0.102 | 0.0654 | 0.0723 | 0.0725 | 2248.71 | 2346.25 | 2216.96 | 0.705 | 0.638 | 0.297 | 0.905 | 807 | 800 | 2021-07-14 | 11:12 | 1 | 0 | 0 | 2.54cm | 86 | 28 | 15.189 |  |  | 0 | 0 |  |  | 0 | 0 | 0 | 0
H-817 |  |  |  | 474 | 477 | 144.4752 | 145.3896 | 0.9144 |  | H_817.0065 |  | H_817.00065.asd.sco | Chlorite-FeMg | 0.637 | Montmorillonite | 0.363 | 45.352 | 0.129 | 0.136 | 0.0497 | 0.0563 | 0.0658 | 2249.09 | 2328.87 | 2212.29 | 0.415 | 0.367 | 0.385 | 0.883 | 808 | 800 | 2021-07-14 | 11:13 | 1 | 0 | 0 | 2.54cm | 92 | 34 | 24.572 |  |  | 0 | 0 |  |  | 0 | 0 | 0 | 0
H-817 |  |  |  | 477 | 479 | 145.3896 | 145.9992 | 0.6096 |  | H_817.0066 |  | H_817.00066.asd.sco | Aspectral | 1 | NULL | NULL | 76.208 | 0.0489 | 0.0266 | 0.0339 | 0.0364 | 0.0355 | 2247.94 | 2323.79 | 2221.51 | 1.372 | 1.276 | 0.693 | 0.93
H-817 |  |  |  | 1051 | 1070 | 320.3448 | 326.136 | 5.7912 |  | H_817.0000 | core may not be fully dry on these measurements | H_817.00000.asd.sco | Phengite | 1 | NULL | NULL | 99.312 | 0.154 | 0.176 | 0.154 | NULL | 0.0753 | NULL | 2342.4 | 2222.72 | NULL | 0.873 | 0.997 | NULL
H-817 |  |  |  | 1070 | 1090 | 326.136 | 332.232 | 6.096 |  | H_817.0001 |  | H_817.00001.asd.sco | PhengiticIllite | 1 | NULL | NULL | 202.32 | 0.286 | 0.374 | 0.285 | NULL | 0.158 | NULL | 2344.8 | 2218.81 | NULL | 0.762 | 0.997 | NULL
H-817 |  |  |  | 1090 | 1111 | 332.232 | 338.6328 | 6.4008 |  | H_817.0002 |  | H_817.00002.asd.sco | PhengiticIllite | 0.569 | Chlorite-FeMg | 0.431 | 225.67 | 0.286 | 0.325 | 0.312 | NULL | 0.223 | NULL | 2345.03 | 2219.25 | NULL | 0.96 | 1.093 | NULL
H-817 |  |  |  | 1111 | 1131 | 338.6328 | 344.7288 | 6.096 |  | H_817.0003 |  | H_817.00003.asd.sco | PhengiticIllite | 1 | NULL | NULL | 226.76 | 0.361 | 0.398 | 0.36 | NULL | 0.206 | NULL | 2345.24 | 2222.55 | NULL | 0.904 | 0.997 | NULL
H-817 |  |  |  | 1131 | 1151 | 344.7288 | 350.8248 | 6.096 |  | H_817.0004 |  | H_817.00004.asd.sco | Phengite | 0.675 | Ankerite | 0.325 | 135.27 | 0.209 | 0.203 | 0.151 | NULL | 0.0988 | 2227.8 | 2340.48 | 2226.62 | NULL | 0.742 | 0.722 | NULL
H-817 |  |  |  | 1151 | 1171 | 350.8248 | 356.9208 | 6.096 |  | H_817.0005 |  | H_817.00005.asd.sco | Phengite | 1 | NULL | NULL | 166.69 | 0.322 | 0.424 | 0.276 | NULL | 0.134 | NULL | 2346.9 | 2216.41 | NULL | 0.651 | 0.858 | NULL
H-817 |  |  |  | 1171 | 1196 | 356.9208 | 364.5408 | 7.62 |  | H_817.0006 |  | H_817.00006.asd.sco | PhengiticIllite | 1 | NULL | NULL | 155.19 | 0.316 | 0.327 | 0.339 | NULL | 0.197 | NULL | 2345.87 | 2215.02 | NULL | 1.034 | 1.072 | NULL
H-817 |  |  |  | 1196 | 1216 | 364.5408 | 370.6368 | 6.096 |  | H_817.0007 |  | H_817.00007.asd.sco | Phengite | 1 | NULL | NULL | 147.83 | 0.427 | 0.44 | 0.394 | NULL | 0.223 | NULL | 2346.63 | 2215.17 | NULL | 0.896 | 0.923 | NULL
H-817 |  |  |  | 1216 | 1233 | 370.6368 | 375.8184 | 5.1816 |  | H_817.0008 |  | H_817.00008.asd.sco | Phengite | 1 | NULL | NULL | 236.26 | 0.242 | 0.217 | 0.184 | NULL | 0.116 | NULL | 2342.6 | 2224.03 | NULL | 0.846 | 0.759 | NULL
H-817 |  |  |  | 1233 | 1252 | 375.8184 | 381.6096 | 5.7912 |  | H_817.0009 |  | H_817.00009.asd.sco | Phengite | 1 | NULL | NULL | 355.19 | NULL | 0.429 | 0.273 | NULL | 0.143 | NULL | 2343.58 | 2223.01 | NULL | 0.637 | NULL | NULL
H-817 |  |  |  | 1252 | 1272 | 381.6096 | 387.7056 | 6.096 |  | H_817.0010 |  | H_817.00010.asd.sco | Chlorite-FeMg | 0.519 | Phengite | 0.481 | 286.35 | 0.31 | 0.22 | 0.208 | NULL | 0.189 | 2225.62 | 2342.67 | 2225.83 | NULL | 0.947 | 0.671 | NULL
H-817 |  |  |  | 1272 | 1293 | 387.7056 | 394.1064 | 6.4008 |  | H_817.0011 |  | H_817.00011.asd.sco | PhengiticIllite | 1 | NULL | NULL | 267.88 | 0.301 | 0.296 | 0.341 | NULL | 0.22 | NULL | 2344.5 | 2215.82 | NULL | 1.151 | 1.131 | NULL
H-817 |  |  |  | 1293 | 1316 | 394.1064 | 401.1168 | 7.0104 |  | H_817.0012 |  | H_817.00012.asd.sco | PhengiticIllite | 1 | NULL | NULL | 256.3 | 0.197 | 0.229 | 0.242 | NULL | 0.131 | NULL | 2346.16 | 2222.79 | NULL | 1.056 | 1.225 | NULL
H-817 |  |  |  | 1316 | 1335 | 401.1168 | 406.908 | 5.7912 |  | H_817.0013 |  | H_817.00013.asd.sco | Phengite | 0.771 | Ankerite | 0.229 | 234.48 | 0.361 | 0.369 | 0.368 | NULL | 0.342 | NULL | 2347.09 | 2216.95 | NULL | 0.997 | 1.019 | NULL
H-817 |  |  |  | 1335 | 1355 | 406.908 | 413.004 | 6.096 |  | H_817.0014 |  | H_817.00014.asd.sco | Phengite | 0.8 | Ankerite | 0.2 | 237.57 | 0.282 | 0.337 | 0.33 | NULL | 0.262 | NULL | 2345.82 | 2219.06 | NULL | 0.979 | 1.17 | NULL
H-817 |  |  |  | 1355 | 1375 | 413.004 | 419.1 | 6.096 |  | H_817.0015 |  | H_817.00015.asd.sco | Phengite | 0.633 | Ankerite | 0.367 | 214.57 | 0.35 | 0.266 | 0.196 | NULL | 0.158 | 2225.82 | 2344.91 | 2224.98 | NULL | 0.738 | 0.561 | NULL
H-817 |  |  |  | 1375 | 1395 | 419.1 | 425.196 | 6.096 |  | H_817.0016 |  | H_817.00016.asd.sco | Siderite | 0.573 | Phengite | 0.427 | 119.49 | 0.219 | 0.169 | NULL | NULL | 0.0851 | 2228.91 | 2341.53 | NULL | NULL | NULL | NULL | NULL
H-817 |  |  |  | 1395 | 1401 | 425.196 | 427.0248 | 1.8288 |  | H_817.0017 |  | H_817.00017.asd.sco | PhengiticIllite | 1 | NULL | NULL | 229.02 | 0.387 | 0.345 | 0.393 | NULL | 0.258 | NULL | 2346.15 | 2218.74 | NULL | 1.139 | 1.015 | NULL
H-817 |  |  |  | 1401 | 1405 | 427.0248 | 428.244 | 1.2192 |  | H_817.0018 |  | H_817.00018.asd.sco | Chlorite-FeMg | 0.6 | Phengite | 0.4 | 239.44 | 0.388 | 0.219 | 0.287 | 0.27 | 0.285 | NULL | 2345.13 | 2217.79 | 1.233 | 1.315 | 0.741 | 1.066
H-817 |  |  |  | 1405 | 1411 | 428.244 | 430.0728 | 1.8288 |  | H_817.0019 | split core | H_817.00019.asd.sco | Muscovite | 0.634 | Siderite | 0.366 | 38.418 | 0.163 | 0.126 | 0.0915 | NULL | 0.0502 | NULL | 2345.29 | 2204.3 | NULL | 0.725 | 0.563 | NULL
H-817 |  |  |  | 1411 | 1418 | 430.0728 | 432.2064 | 2.1336 |  | H_817.0020 |  | H_817.00020.asd.sco | ParagoniticIllite | 1 | NULL | NULL | 43.503 | 0.311 | 0.311 | 0.279 | NULL | 0.119 | NULL | 2343.63 | 2201.26 | NULL | 0.9 | 0.899 | NULL
H-817 |  |  |  | 1418 | 1420 | 432.2064 | 432.816 | 0.6096 |  | H_817.0021 |  | H_817.00021.asd.sco | ParagoniticIllite | 1 | NULL | NULL | 49.423 | 0.243 | 0.244 | 0.257 | NULL | 0.105 | NULL | 2345.58 | 2200.13 | NULL | 1.05 | 1.058 | NULL
H-817 |  |  |  | 1420 | 1425 | 432.816 | 434.34 | 1.524 |  | H_817.0022 |  | H_817.00022.asd.sco | ParagoniticIllite | 1 | NULL | NULL | 61.74 | 0.285 | 0.273 | 0.274 | NULL | 0.109 | NULL | 2347.11 | 2200.04 | NULL | 1.004 | 0.959 | NULL
H-817 |  |  |  | 1425 | 1430 | 434.34 | 435.864 | 1.524 |  | H_817.0023 |  | H_817.00023.asd.sco | Paragonite | 0.512 | Montmorillonite | 0.488 | 83.768 | 0.424 | 0.4 | 0.399 | NULL | 0.182 | NULL | 2344.7 | 2199.9 | NULL | 0.996 | 0.941 | NULL
H-817 |  |  |  | 1430 | 1435 | 435.864 | 437.388 | 1.524 |  | H_817.0024 |  | H_817.00024.asd.sco | Muscovite | 1 | NULL | NULL | 66.239 | 0.299 | 0.346 | 0.291 | NULL | 0.113 | NULL | 2345.97 | 2198.86 | NULL | 0.841 | 0.972 | NULL
H-817 |  |  |  | 1435 | 1440 | 437.388 | 438.912 | 1.524 |  | H_817.0025 |  | H_817.00025.asd.sco | ParagoniticIllite | 1 | NULL | NULL | 132.15 | 0.418 | 0.404 | 0.402 | NULL | 0.189 | NULL | 2345.52 | 2200.3 | NULL | 0.995 | 0.962 | NULL
H-817 |  |  |  | 1440 | 1445 | 438.912 | 440.436 | 1.524 |  | H_817.0026 |  | H_817.00026.asd.sco | ParagoniticIllite | 1 | NULL | NULL | 41.23 | 0.189 | 0.193 | 0.187 | NULL | 0.0689 | NULL | 2347.06 | 2200.7 | NULL | 0.97 | 0.987 | NULL
H-817 |  |  |  | 1445 | 1450 | 440.436 | 441.96 | 1.524 |  | H_817.0027 |  | H_817.00027.asd.sco | Muscovite | 0.664 | Chlorite-FeMg | 0.336 | 22.635 | 0.139 | 0.135 | 0.097 | 0.0357 | 0.0442 | NULL | 2341.78 | 2201.59 | 0.264 | 0.719 | 0.696 | 2.719
H-817 |  |  |  | 1450 | 1455 | 441.96 | 443.484 | 1.524 |  | H_817.0028 |  | H_817.00028.asd.sco | ParagoniticIllite | 1 | NULL | NULL | 82.776 | 0.33 | 0.328 | 0.317 | NULL | 0.128 | NULL | 2345.98 | 2201.11 | NULL | 0.965 | 0.96 | NULL
H-817 |  |  |  | 1455 | 1460 | 443.484 | 445.008 | 1.524 |  | H_817.0029 |  | H_817.00029.asd.sco | ParagoniticIllite | 1 | NULL | NULL | 126.55 | 0.494 | 0.355 | 0.371 | NULL | 0.189 | NULL | 2348.16 | 2202.5 | NULL | 1.045 | 0.751 | NULL
H-817 |  |  |  | 1460 | 1465 | 445.008 | 446.532 | 1.524 |  | H_817.0030 |  | H_817.00030.asd.sco | ParagoniticIllite | 1 | NULL | NULL | 105.69 | 0.376 | 0.377 | 0.36 | NULL | 0.173 | NULL | 2346.38 | 2201.66 | NULL | 0.955 | 0.957 | NULL
H-817 |  |  |  | 1465 | 1470 | 446.532 | 448.056 | 1.524 |  | H_817.0031 |  | H_817.00031.asd.sco | ParagoniticIllite | 1 | NULL | NULL | 128.11 | 0.234 | 0.176 | 0.238 | NULL | 0.109 | NULL | 2349 | 2202.77 | NULL | 1.354 | 1.018 | NULL
H-817 |  |  |  | 1470 | 1475 | 448.056 | 449.58 | 1.524 |  | H_817.0032 | end of split core | H_817.00032.asd.sco | ParagoniticIllite | 1 | NULL | NULL | 220.98 | 0.484 | 0.455 | 0.452 | NULL | 0.275 | NULL | 2346.66 | 2207.39 | NULL | 0.993 | 0.934 | NULL
H-817 |  |  |  | 1480 | 1486 | 451.104 | 452.9328 | 1.8288 |  | H_817.0033 |  | H_817.00033.asd.sco | ParagoniticIllite | 0.673 | Chlorite-FeMg | 0.327 | 140.91 | 0.493 | 0.511 | 0.409 | NULL | 0.23 | NULL | 2342.6 | 2202.05 | NULL | 0.801 | 0.829 | NULL
H-817 |  |  |  | 1486 | 1491 | 452.9328 | 454.4568 | 1.524 |  | H_817.0034 |  | H_817.00034.asd.sco | ParagoniticIllite | 0.556 | Chlorite-FeMg | 0.444 | 175.34 | 0.398 | 0.429 | 0.413 | NULL | 0.288 | NULL | 2345.35 | 2206.84 | NULL | 0.964 | 1.038 | NULL
H-817 |  |  |  | 1491 | 1501 | 454.4568 | 457.5048 | 3.048 |  | H_817.0035 |  | H_817.00035.asd.sco | ParagoniticIllite | 0.599 | Chlorite-FeMg | 0.401 | 169.28 | 0.389 | 0.391 | 0.348 | NULL | 0.238 | NULL | 2344.22 | 2209.78 | NULL | 0.889 | 0.894 | NULL
H-817 |  |  |  | 1501 | 1510 | 457.5048 | 460.248 | 2.7432 |  | H_817.0036 |  | H_817.00036.asd.sco | Chlorite-Fe | 0.546 | Muscovite | 0.454 | 196.11 | 0.308 | 0.174 | 0.225 | 0.148 | 0.174 | NULL | 2349.25 | 2205.16 | 0.848 | 1.292 | 0.73 | 1.524
H-817 |  |  |  | 1510 | 1520 | 460.248 | 463.296 | 3.048 |  | H_817.0037 |  | H_817.00037.asd.sco | Chlorite-FeMg | 0.692 | Muscovite | 0.308 | 182.38 | 0.343 | 0.135 | 0.114 | NULL | 0.154 | 2255.45 | 2347 | 2212.77 | NULL | 0.844 | 0.332 | NULL
H-817 |  |  |  | 1520 | 1530 | 463.296 | 466.344 | 3.048 |  | H_817.0038 |  | H_817.00038.asd.sco | Chlorite-FeMg | 1 | NULL | NULL | 136.69 | 0.492 | 0.245 | NULL | 0.265 | 0.321 | 2254.17 | 2339.69 | NULL | 1.081 | NULL | NULL | NULL
H-817 |  |  |  | 1530 | 1535 | 466.344 | 468.2 | 1.856 |  | H_817.0039 | E.O.H. 1536ft | H_817.00039.asd.sco | Chlorite-FeMg | 1 | NULL | NULL | 133.97 | 0.385 | 0.229 | NULL | 0.293 | 0.283 | 2254.59 | 2338.1 | NULL | 1.28 | NULL | NULL | NULL

## Cond_Mag
DDH | Box # | Start | Finish | From | To | Spacing | Mag | Notes