## HMC Processing
-0.25 mm Heavy Mineral Processing Weights
Client: Geological Survey of Canada
File Name: 20187752 - GSC - Corrigan (10 KIM-MMSIM) - March 2018
Total Number of Samples in this Report: 10
ODM Batch Number(s): 7752
Weight of -0.25 mm Table Concentrate (g)
Heavy Liquid Separation at S.G. 3.2
-0.25 mm HMC
Sample Number | Total | Lights S.G <3.2* | Total | Mag | Non Mag
17-4809 | 210.2 | 88.3 | 121.9 | 9.6 | 112.3
17-4800 | 243.8 | 54.9 | 188.9 | 36.9 | 152
17-4801 | 242.3 | 55.9 | 186.4 | 34 | 152.4
17-4806 | 249.3 | 72.9 | 176.4 | 21.3 | 155.1
17-4810 | 288.3 | 164.8 | 123.5 | 9 | 114.5
17-4808 | 274.9 | 69.1 | 205.8 | 42.9 | 162.9
17-4802 | 170.5 | 56.8 | 113.7 | 23.1 | 90.6
17-4805 | 189.2 | 76.4 | 112.8 | 24.4 | 88.4
17-4803 | 148.2 | 56.9 | 91.3 | 17.8 | 73.5
17-4804 | 123.9 | 83.1 | 40.8 | 6.6 | 34.2
*The -0.25 mm table concentrate fractions were further concentrated by re-tabling before heavy liquid separation. The heavy liquid lights fraction weights include the -0.25 mm table reject fraction.