## Detailed VG
Detailed Gold Grain Data
Client: Geological Survey of Canada
File Name: 20187752 - GSC - Corrigan (10 KIM-MMSIM) - March 2018
Total Number of Samples in this Report: 10
ODM Batch Number(s): 7752
Sample Number | Dimensions (µm) |  |  |  | Number of Visible Gold Grains |  |  |  | Nonmag HMC Weight* (g) | Calculated V.G. Assay in HMC (ppb) | Metallic Minerals in Pan Concentrate
| Thickness |  | Width | Length | Reshaped | Modified | Pristine | Total
17-4809 | No Visible Gold | [9 empty] | No sulphides.
17-4800 | 5.1875 | C | 25 | 25 |  | 1 |  | 1 |  | <1 | No sulphides.
| 7.734375 | C | 25 | 50 | 1 |  |  | 1 |  | 1.07263
[8 empty] | 2 | 67.6 | 1.43234
17-4801 | No Visible Gold | [9 empty] | No sulphides.
17-4806 | No Visible Gold | [9 empty] | No sulphides.
17-4810 | No Visible Gold | [9 empty] | No sulphides.
17-4808 | No Visible Gold | [9 empty] | No sulphides.
17-4802 | 12.734375 | C | 25 | 100 |  | 1 | 1 | 2 |  | 11.15745 | Tr (2 grains) galena (75-100 µm).
[8 empty] | 2 | 42.8 | 11.15745 | Tr (~10 grains) pyrite (25-100 µm).
17-4805 | 5.1875 | C | 25 | 25 |  |  | 1 | 1 |  | 0.5240605 | Tr (1 grain) molybdenite (50 µm).
[8 empty] | 1 | 46.4 | 0.5240605 | Tr (1 grain) pyrite (50 µm).
17-4803 | No Visible Gold | [9 empty] | Tr (5 grains) pyrite (25-100 µm).
17-4804 | 12.734375 | C | 50 | 75 |  |  | 1 | 1 |  | 8.368091 | Tr (~10 grains) pyrite (25-100 µm).
[8 empty] | 1 | 42.8 | 8.368091