## Processing Weights1
Laboratory Processing Weights
Client: Geological Survey of Canada
File Name: 20187752 - GSC - Corrigan (10 KIM-MMSIM) - March 2018
Total Number of Samples in this Report: 10
ODM Batch Number(s): 7752
Weight of -2.0 mm Table Concentrate (g)
0.25 to 2.0 mm Heavy Liquid Separation S.G. 3.20
HMC S.G.>3.20
Nonferromagnetic HMC
Processed Split
Total
Sample Number | Total | -0.25 mm | Total | Lights S.G. <3.2 | Total | -0.25 mm (wash) | Mag | Total | % | Weight | 0.25 to 0.5 mm | 0.5 to 1.0 mm | 1.0 to 2.0 mm
17-4809 | 803.8 | 558.4 | 245.4 | 181.3 | 64.1 | 14.3 | 8.4 | 41.4 | 100 | 41.4 | 35 | 5.9 | 0.5
17-4800 | 1413 | 993.9 | 419.1 | 264.9 | 154.2 | 19.3 | 21.7 | 113.2 | 100 | 113.2 | 67.3 | 35.3 | 11.6
17-4801 | 1282.6 | 890.8 | 391.8 | 319.1 | 72.7 | 8.8 | 8.8 | 55.1 | 100 | 55.1 | 36.6 | 15.6 | 2.9
17-4806 | 1077.1 | 701.2 | 375.9 | 273.3 | 102.6 | 14.7 | 13.1 | 74.8 | 100 | 74.8 | 46.2 | 23.3 | 5.3
17-4810 | 927.3 | 491.6 | 435.7 | 372.5 | 63.2 | 13.5 | 13.9 | 35.8 | 100 | 35.8 | 30.8 | 4.8 | 0.2
17-4808 | 1524.6 | 649.9 | 874.7 | 487.8 | 386.9 | 55.8 | 102.1 | 229 | 100 | 229 | 125.8 | 83.6 | 19.5
17-4802 | 1195 | 739.7 | 455.3 | 341.7 | 113.6 | 18.4 | 25.9 | 69.3 | 100 | 69.3 | 41.3 | 22.4 | 5.6
17-4805 | 1070 | 718.8 | 351.2 | 310.8 | 40.4 | 6.9 | 9 | 24.5 | 100 | 24.5 | 17.8 | 5.3 | 1.4
17-4803 | 821.1 | 569 | 252.1 | 217 | 35.1 | 5 | 7.2 | 22.9 | 100 | 22.9 | 14.8 | 6.1 | 2
17-4804 | 821 | 504.8 | 316.2 | 281.6 | 34.6 | 8.7 | 6 | 19.9 | 100 | 19.9 | 11.8 | 5.9 | 2.2