## Paramag Weights
Paramagnetic/Non-Paramagnetic Fraction Weights
Client: Geological Survey of Canada
File Name: 20187752 - GSC - Corrigan (10 KIM-MMSIM) - March 2018
Total Number of Samples in this Report: 10
ODM Batch Number(s): 7752
Weight of 0.25-0.5 mm Nonferromagnetic Heavy Mineral Fractions (g)
|  | Paramagnetic |  |  | Nonparamagnetic
Sample Number | Total | Strongly (<0.6 amp) | Moderately (0.6-0.8 amp) | Weakly (0.8-1.0 amp) | >1.0 amp | >1.0 amp Lights*
17-4809 | 34.98 | 19 | 13.72 | 2.05 | 0.15 | 0.06
17-4800 | 67.3 | 41.67 | 18.01 | 5.6 | 1.66 | 0.36
17-4801 | 36.53 | 24.51 | 7.81 | 3.42 | 0.67 | 0.12
17-4806 | 46.16 | 27.94 | 11.57 | 4.77 | 0.99 | 0.89
17-4810 | 30.78 | 11.82 | 14.25 | 4.5 | 0.15 | 0.06
17-4808 | 125.9 | 97.13 | 20.96 | 3.82 | 2.96 | 1.03
17-4802 | 41.32 | 25.78 | 8.25 | 4.94 | 2 | 0.35
17-4805 | 17.75 | 8.14 | 4.48 | 4.1 | 0.93 | 0.1
17-4803 | 14.75 | 5.26 | 5.14 | 2.94 | 1.33 | 0.08
17-4804 | 11.79 | 4.1 | 2.53 | 1.98 | 2.86 | 0.32
*SG <3.20 heavy liquid separation clean up of >1.0 amp fraction.